## Table
Table 16. Titanite analyses
Sample | R012627 | [11 empty] | C112167A
Site | 2 | 4 | 5 | 5 | 9 | 9 | 10 | 12 | 13 | 14 | 16 | 16 | 8
Analysis | 22 | 49 | 50 | 60 | 118 | 119 | 127 | 161 | 166 | 181 | 198 | 199 | 297
SiO2 | 29.26583 | 28.98772 | 28.66682 | 29.6723 | 31.16982 | 29.62951 | 29.84344 | 29.3514 | 28.08921 | 30.67778 | 27.4688 | 30.07877 | 30.42106
TiO2 | 31.9596 | 32.67686 | 34.57842 | 32.59345 | 27.08893 | 31.05886 | 33.0605 | 33.96125 | 36.4633 | 32.19313 | 34.12805 | 31.94292 | 35.39576
Al2O3 | 4.062347 | 2.777512 | 1.360414 | 3.476613 | 4.553607 | 5.044868 | 3.438824 | 3.193194 | 2.683038 | 4.572502 | 3.608876 | 3.797822 | 3.155404
Sc2O3 | - | - | - | - | - | 0.4294742 | - | - | - | - | - | 0.3834591 | -
V2O3 | 0.500178 | - | - | - | - | - | 0.5148892 | - | 0.7061337 | - | - | - | -
FeOt | - | 0.6175134 | 0.6947026 | 1.144973 | 5.377513 | 1.170703 | 0.9262701 | 0.5274594 | 3.229081 | 0.6175134 | 7.46162 | 4.155351 | -
MnO | - | - | - | - | - | - | - | - | - | - | 0.5810519 | - | -
MgO | - | 0.2653242 | - | 0.348238 | 1.26029 | - | - | - | 0.2819069 | - | 0.5140656 | 0.7130587 | -
CaO | 27.22798 | 26.87818 | 27.21399 | 26.92016 | 24.31769 | 27.40987 | 27.14403 | 27.64773 | 25.21316 | 28.59917 | 23.63209 | 25.71687 | 28.50123
Na2O | - | - | - | - | 0.5931064 | - | - | - | - | - | - | - | -
K2O | - | - | - | - | 0.2529673 | - | 0.192737 | - | - | - | - | 0.6143493 | -
ZrO2 | - | 0.4727801 | 2.09374 | - | - | - | - | - | - | 1.14818 | - | - | -
F | 0.81 | - | - | - | - | - | - | - | - | - | - | - | -
Cl | - | - | - | - | 0.13 | - | - | - | - | - | - | - | -
TOTAL | 93.82593 | 92.67589 | 94.60808 | 94.15574 | 94.74392 | 94.74329 | 95.1207 | 94.68103 | 96.66583 | 97.80827 | 97.39456 | 97.40259 | 97.47345
Cations on the basis of (O) = 5
Si | 1.01932 | 1.019234 | 0.9986625 | 1.024371 | 1.080042 | 1.016108 | 1.021408 | 1.008708 | 0.9570604 | 1.021663 | 0.944168 | 1.016866 | 1.012729
Ti | 0.8370942 | 0.864019 | 0.9058736 | 0.8461744 | 0.7058645 | 0.8009847 | 0.8509092 | 0.8776948 | 0.9342845 | 0.8062511 | 0.8821537 | 0.812085 | 0.8861219
Zr | - | 0.00810592 | 0.03556685 | - | - | - | - | - | - | 0.01864564 | - | - | -
Al | 0.1667578 | 0.1150999 | 0.05585597 | 0.1414562 | 0.1859607 | 0.2039035 | 0.1387138 | 0.1293365 | 0.1077423 | 0.1794722 | 0.1461978 | 0.1513204 | 0.1238036
V | 0.01396762 | - | - | - | - | - | 0.01412903 | - | 0.01929012 | - | - | - | -
Sc | - | - | - | - | - | 0.01283369 | - | - | - | - | - | 0.01129592 | -
Fe | - | 0.01815791 | 0.0202394 | 0.03305681 | 0.1558286 | 0.03357543 | 0.02651232 | 0.01515951 | 0.09201071 | 0.01719847 | 0.2144876 | 0.1174819 | -
Mn | - | - | - | - | - | - | - | - | - | - | 0.01691663 | - | -
Mg | - | 0.01390749 | - | 0.01792233 | 0.06510117 | - | - | - | 0.01431917 | - | 0.02634148 | 0.03593694 | -
Ca | 1.016084 | 1.012568 | 1.015771 | 0.9957451 | 0.9028027 | 1.007133 | 0.9953805 | 1.01803 | 0.9204317 | 1.020473 | 0.8703142 | 0.9315068 | 1.016593
Na | - | - | - | - | 0.03984638 | - | - | - | - | - | - | - | -
K | - | - | - | - | 0.01118241 | - | 0.008415512 | - | - | - | - | 0.02649622 | -
sum | 3.053223 | 3.051091 | 3.031969 | 3.058726 | 3.146628 | 3.074538 | 3.055469 | 3.048929 | 3.045139 | 3.063704 | 3.100579 | 3.102989 | 3.039247
F | 0.08922413 | - | - | - | - | - | - | - | - | - | - | - | -
Cl | - | - | - | - | 0.007634158 | - | - | - | - | - | - | - | -
R012627/9/118- |  | titanite and impurities including probably albite and chlorite
R012627/16/198- |  | titanite and impurities including probably Fe-chlorite
R012627/16/199- |  | titanite and impurities including possibly biotite, Fe-chlorite and Ca-silicate