## Table
Table 18. Ilmenite analyses
Sample | C112167A
Site | 4 | 4 | 4 | 4 | 7 | 7 | 7 | 7
Analysis | 254 | 255 | 256 | 257 | 283 | 284 | 285 | 286
SiO2 | - | - | - | - | - | 0.2995041 | - | -
TiO2 | 49.39059 | 50.5749 | 50.07449 | 50.02445 | 50.44146 | 46.63833 | 50.67498 | 49.90768
FeOt | 43.77913 | 44.79545 | 44.98843 | 45.1428 | 45.50302 | 41.8494 | 44.80832 | 44.31945
MnO | 3.486311 | 3.30554 | 3.344277 | 3.318452 | 3.111856 | 3.02147 | 3.783294 | 3.537961
TOTAL | 96.65603 | 98.67589 | 98.40719 | 98.4857 | 99.05633 | 91.8087 | 99.26659 | 97.7651
cations on the basis of Z=2, (O) =3
Si | - | - | - | - | - | excl | - | -
Ti | 0.968412 | 0.9715275 | 0.9641575 | 0.9623365 | 0.9649299 | 0.9657827 | 0.9673873 | 0.9673962
FeIII | 0.06317593 | 0.05694506 | 0.0716851 | 0.07532707 | 0.07014014 | 0.06843463 | 0.06522546 | 0.06520762
FeII | 0.8914196 | 0.9000073 | 0.8916305 | 0.8904336 | 0.8978807 | 0.89531 | 0.88604 | 0.8901537
Mn | 0.07699246 | 0.07152017 | 0.072527 | 0.07190288 | 0.06704922 | 0.07047268 | 0.08134725 | 0.07724245
molar % end-members
FeTiO3 | 89.14196 | 90.00073 | 89.16305 | 89.04336 | 89.78807 | 89.531 | 88.604 | 89.01537
MnTiO3 | 7.699246 | 7.152017 | 7.2527 | 7.190288 | 6.704922 | 7.047268 | 8.134725 | 7.724245
Fe2O3 | 3.158797 | 2.847253 | 3.584255 | 3.766354 | 3.507007 | 3.421732 | 3.261273 | 3.260381
Total | 100 | 100 | 100 | 100 | 100 | 100 | 100 | 100