## Table
Table 19. Zircon analysis
Sample | R012627 | Ideal
Site | 13
Analysis | 169
SiO2 | 29.43697 | 32.78
ZrO2 | 45.91975 | 67.22
ThO2 | 1.069629
TiO2 | 0.266886
Al2O3 | 3.419929
FeOt | 5.506161
MgO | 1.774355
CaO | 0.5037036
K2O | 0.5300268
TOTAL | 88.42742 | 100
probably ~80% zircon, 14% chlorite, 6% biotite
Hf, P not detected