## oxygen_trial
0 | Spectrum Label | Label | O | Na | Mg | Al | Si | S | Cl | K | Ca | Sc | Ti | Mn | Fe | Total | Project Path | mineral | Si | Al | Sc | Ti | Fe | Mn | Mg | Ca | Na | K | O | S | Cl | cation charge | anion charge
16 | Spectrum 13 | 13 | 42.39 | 1.67 | 6.9 | 6.8 | 17.41 |  |  | 0.81 | 8.28 |  | 4.2 |  | 7.95 | 96.42 | sem2021-08-11/R012627/Site 2 | amph | 0.6198818 | 0.2520242 | 0 | 0.08768267 | 0.1423532 | 0 | 0.2838922 | 0.2065868 | 0.07264101 | 0.02071717 | 2.649474 | 0 | 0 | 4.945353 | 5.298949
17 | Spectrum 14 | 14 | 40.63 | 1.58 | 6.91 | 6.56 | 17.05 |  |  | 0.77 | 8.26 |  | 4.06 |  | 7.91 | 93.72 | sem2021-08-11/R012627/Site 2 | amph | 0.607064 | 0.2431292 | 0 | 0.08475992 | 0.141637 | 0 | 0.2843036 | 0.2060878 | 0.06872622 | 0.0196941 | 2.53947 | 0 | 0 | 4.849161 | 5.07894
18 | Spectrum 15 | 15 | 41.98 | 1.67 | 6.75 | 6.68 | 17.14 |  |  | 0.85 | 8.3 |  | 4.2 |  | 7.76 | 95.33 | sem2021-08-11/R012627/Site 2 | amph | 0.6102685 | 0.2475767 | 0 | 0.08768267 | 0.1389511 | 0 | 0.2777206 | 0.2070858 | 0.07264101 | 0.02174024 | 2.623848 | 0 | 0 | 4.876431 | 5.247697
19 | Spectrum 16 | 16 | 41.92 | 1.8 | 6.86 | 6.68 | 17.19 |  |  | 0.79 | 8.42 |  | 4.14 |  | 7.97 | 95.76 | sem2021-08-11/R012627/Site 2 | amph | 0.6120487 | 0.2475767 | 0 | 0.08643006 | 0.1427113 | 0 | 0.2822465 | 0.2100798 | 0.07829569 | 0.02020564 | 2.620098 | 0 | 0 | 4.905222 | 5.240197
20 | Spectrum 17 | 17 | 41.24 | 1.72 | 6.77 | 6.6 | 16.88 |  |  | 0.85 | 8.4 |  | 4.2 |  | 8.03 | 94.71 | sem2021-08-11/R012627/Site 2 | amph | 0.6010112 | 0.2446117 | 0 | 0.08768267 | 0.1437857 | 0 | 0.2785435 | 0.2095808 | 0.07481589 | 0.02174024 | 2.577597 | 0 | 0 | 4.848987 | 5.155193
21 | Spectrum 18 | 18 | 41.62 | 1.66 | 6.97 | 6.56 | 17.12 |  |  | 0.78 | 8.35 |  | 4.18 |  | 8.1 | 95.33 | sem2021-08-11/R012627/Site 2 | amph | 0.6095564 | 0.2431292 | 0 | 0.08726514 | 0.1450391 | 0 | 0.2867723 | 0.2083333 | 0.07220603 | 0.01994987 | 2.601348 | 0 | 0 | 4.889119 | 5.202695
22 | Spectrum 19 | 19 | 29.8 | 1.41 | 5.67 | 5.52 | 14.57 | 0.22 | 0.39 | 0.73 | 6.62 |  | 3.26 |  | 5.6 | 73.79 | sem2021-08-11/R012627/Site 2 | amph | 0.5187638 | 0.2045843 | 0 | 0.06805846 | 0.100274 | 0 | 0.2332853 | 0.1651697 | 0.06133163 | 0.01867103 | 1.86257 | 0.006861277 | 0.01100048 | 4.07967 | 3.73614
23 | Spectrum 20 | 20 | 16.35 | 1.21 | 4.73 | 4.97 | 13.71 | 0.2 | 0.37 | 0.75 | 6.68 |  | 3.14 |  | 5.57 | 57.68 | sem2021-08-11/R012627/Site 2 | amph | 0.4881436 | 0.1842 | 0 | 0.06555324 | 0.09973678 | 0 | 0.1946102 | 0.1666667 | 0.05263211 | 0.01918257 | 1.021913 | 0.006237525 | 0.01043635 | 3.798654 | 2.054263
24 | Spectrum 23 | 23 | 41.82 | 1.67 | 6.83 | 6.68 | 16.91 |  |  | 0.78 | 8.23 |  | 4.42 |  | 7.67 | 95 | sem2021-08-11/R012627/Site 2 | amph | 0.6020793 | 0.2475767 | 0 | 0.09227557 | 0.1373395 | 0 | 0.2810121 | 0.2053393 | 0.07264101 | 0.01994987 | 2.613848 | 0 | 0 | 4.860122 | 5.227696
25 | Spectrum 104 | 104 | 41.4 | 1.91 | 5.72 | 6.26 | 17.93 |  |  | 1.05 | 8.02 |  | 3.27 |  | 11.44 | 97.01 | sem2021-08-11/R012627/Site 9 | amph | 0.6383964 | 0.2320105 | 0 | 0.06826722 | 0.2048454 | 0 | 0.2353425 | 0.2000998 | 0.08308043 | 0.02685559 | 2.587597 | 0 | 0 | 4.913197 | 5.175194
26 | Spectrum 105 | 105 | 42.05 | 1.99 | 5.9 | 6.46 | 17.83 |  |  | 0.95 | 8.08 |  | 3.43 |  | 10.42 | 97.08 | sem2021-08-11/R012627/Site 9 | amph | 0.6348359 | 0.239423 | 0 | 0.07160752 | 0.1865812 | 0 | 0.2427484 | 0.2015968 | 0.08656024 | 0.02429792 | 2.628224 | 0 | 0 | 4.916753 | 5.256447
27 | Spectrum 106 | 106 | 42.39 | 2.01 | 5.4 | 6.34 | 17.9 |  |  | 1.05 | 7.93 |  | 3.45 |  | 11.93 | 98.4 | sem2021-08-11/R012627/Site 9 | amph | 0.6373282 | 0.2349755 | 0 | 0.07202505 | 0.2136194 | 0 | 0.2221765 | 0.1978543 | 0.08743019 | 0.02685559 | 2.649474 | 0 | 0 | 4.923926 | 5.298949
28 | Spectrum 107 | 107 | 41.89 | 1.9 | 5.93 | 6.52 | 17.75 |  |  | 0.94 | 8.25 |  | 3.59 |  | 10.84 | 97.6 | sem2021-08-11/R012627/Site 9 | amph | 0.6319875 | 0.2416467 | 0 | 0.07494781 | 0.1941017 | 0 | 0.2439827 | 0.2058383 | 0.08264545 | 0.02404215 | 2.618223 | 0 | 0 | 4.947214 | 5.236446
29 | Spectrum 108 | 108 | 41.24 | 1.93 | 4.8 | 6.04 | 17.64 |  |  | 1.06 | 7.87 |  | 3.54 |  | 12.47 | 96.59 | sem2021-08-11/R012627/Site 9 | amph | 0.6280709 | 0.2238568 | 0 | 0.07390397 | 0.2232886 | 0 | 0.1974902 | 0.1963573 | 0.08395038 | 0.02711136 | 2.577597 | 0 | 0 | 4.824804 | 5.155193
30 | Spectrum 109 | 109 | 41.7 | 1.98 | 6.28 | 6.69 | 17.64 |  |  | 0.79 | 8.38 |  | 3.73 |  | 9.29 | 96.48 | sem2021-08-11/R012627/Site 9 | amph | 0.6280709 | 0.2479473 | 0 | 0.07787056 | 0.1663473 | 0 | 0.258383 | 0.2090818 | 0.08612526 | 0.02020564 | 2.606348 | 0 | 0 | 4.941563 | 5.212695
31 | Spectrum 111 | 111 | 41.48 | 1.99 | 4.26 | 5.91 | 17.97 |  |  | 1.16 | 7.92 |  | 3.77 | 0.26 | 14.17 | 98.89 | sem2021-08-11/R012627/Site 9 | amph | 0.6398206 | 0.2190386 | 0 | 0.07870564 | 0.2537289 | 0.004732608 | 0.1752726 | 0.1976048 | 0.08656024 | 0.02966904 | 2.592597 | 0 | 0 | 4.910128 | 5.185194
32 | Spectrum 115 | 115 | 41.51 | 1.93 | 6.15 | 6.53 | 17.48 |  |  | 0.75 | 8.15 |  | 3.65 |  | 9.74 | 95.9 | sem2021-08-11/R012627/Site 9 | amph | 0.6223741 | 0.2420173 | 0 | 0.07620042 | 0.1744051 | 0 | 0.2530344 | 0.2033433 | 0.08395038 | 0.01918257 | 2.594472 | 0 | 0 | 4.885049 | 5.188945
33 | Spectrum 121 | 121 | 41.1 | 1.84 | 5.57 | 6.32 | 17.8 |  |  | 0.94 | 7.94 |  | 3.39 |  | 11.45 | 96.33 | sem2021-08-11/R012627/Site 9 | amph | 0.6337677 | 0.2342342 | 0 | 0.07077244 | 0.2050244 | 0 | 0.229171 | 0.1981038 | 0.0800356 | 0.02404215 | 2.568846 | 0 | 0 | 4.889539 | 5.137693
34 | Spectrum 141 | 141 | 44.02 | 1.67 | 7.12 | 6.85 | 17.58 |  |  | 0.87 | 8.54 | 0.21 | 4.44 |  | 7.8 | 99.1 | sem2021-08-11/R012627/Site 11 | amph | 0.6259346 | 0.2538773 | 0.004671244 | 0.09269311 | 0.1396673 | 0 | 0.2929438 | 0.2130739 | 0.07264101 | 0.02225178 | 2.751353 | 0 | 0 | 5.036419 | 5.502706
35 | Spectrum 143 | 143 | 43.02 | 1.73 | 6.63 | 6.83 | 17.38 |  |  | 0.99 | 8.4 |  | 4.21 |  | 9.08 | 98.28 | sem2021-08-11/R012627/Site 11 | amph | 0.6188136 | 0.253136 | 0 | 0.08789144 | 0.1625871 | 0 | 0.2727834 | 0.2095808 | 0.07525086 | 0.02532099 | 2.688851 | 0 | 0 | 4.976703 | 5.377702
36 | Spectrum 145 | 145 | 43.58 | 1.68 | 7.17 | 6.99 | 17.66 |  |  | 0.83 | 8.52 |  | 4.47 |  | 8.16 | 99.05 | sem2021-08-11/R012627/Site 11 | amph | 0.628783 | 0.259066 | 0 | 0.09331942 | 0.1461135 | 0 | 0.295001 | 0.2125749 | 0.07307598 | 0.02122871 | 2.723852 | 0 | 0 | 5.067291 | 5.447704
37 | Spectrum 146 | 146 | 43.44 | 1.73 | 7.26 | 7 | 17.49 |  |  | 0.83 | 8.63 |  | 4.49 |  | 8.02 | 98.89 | sem2021-08-11/R012627/Site 11 | amph | 0.6227302 | 0.2594366 | 0 | 0.09373695 | 0.1436066 | 0 | 0.298704 | 0.2153194 | 0.07525086 | 0.02122871 | 2.715102 | 0 | 0 | 5.055918 | 5.430204
38 | Spectrum 191 | 191 | 44.78 | 1.94 | 6.76 | 6.78 | 18.04 |  |  | 0.88 | 8.62 |  | 4.25 |  | 9.09 | 101.15 | sem2021-08-11/R012627/Site 15 | amph | 0.6423129 | 0.2512829 | 0 | 0.08872651 | 0.1627661 | 0 | 0.2781321 | 0.2150699 | 0.08438536 | 0.02250755 | 2.798855 | 0 | 0 | 5.096835 | 5.59771
39 | Spectrum 192 | 192 | 44.23 | 1.78 | 6.99 | 6.82 | 18.26 |  |  | 0.87 | 8.8 |  | 4.3 |  | 9.17 | 101.23 | sem2021-08-11/R012627/Site 15 | amph | 0.650146 | 0.2527654 | 0 | 0.08977035 | 0.1641986 | 0 | 0.2875951 | 0.2195609 | 0.07742574 | 0.02225178 | 2.764479 | 0 | 0 | 5.160348 | 5.528957
40 | Spectrum 193 | 193 | 42.82 | 1.72 | 6.52 | 6.71 | 17.67 |  |  | 0.88 | 8.68 |  | 4.75 | 0.28 | 8.92 | 98.94 | sem2021-08-11/R012627/Site 15 | amph | 0.6291391 | 0.2486885 | 0 | 0.09916493 | 0.1597221 | 0.005096654 | 0.2682576 | 0.2165669 | 0.07481589 | 0.02250755 | 2.67635 | 0 | 0 | 5.055891 | 5.352701
41 | Spectrum 195 | 195 | 45.62 | 1.87 | 6.89 | 6.99 | 18.02 |  |  | 0.81 | 8.39 |  | 4.15 |  | 9.43 | 102.16 | sem2021-08-11/R012627/Site 15 | amph | 0.6416008 | 0.259066 | 0 | 0.08663883 | 0.1688542 | 0 | 0.2834808 | 0.2093313 | 0.08134053 | 0.02071717 | 2.851357 | 0 | 0 | 5.115547 | 5.702714
42 | Spectrum 196 | 196 | 44.07 | 1.8 | 6.96 | 7.01 | 17.99 |  |  | 0.87 | 8.79 |  | 4.33 |  | 9.16 | 100.97 | sem2021-08-11/R012627/Site 15 | amph | 0.6405326 | 0.2598073 | 0 | 0.09039666 | 0.1640196 | 0 | 0.2863608 | 0.2193114 | 0.07829569 | 0.02225178 | 2.754478 | 0 | 0 | 5.14307 | 5.508957
43 | Spectrum 197 | 197 | 43.59 | 1.73 | 6.73 | 7.01 | 18.01 |  |  | 0.79 | 8.53 |  | 4.34 |  | 8.76 | 99.49 | sem2021-08-11/R012627/Site 15 | amph | 0.6412447 | 0.2598073 | 0 | 0.09060543 | 0.1568571 | 0 | 0.2768978 | 0.2128244 | 0.07525086 | 0.02020564 | 2.724477 | 0 | 0 | 5.095437 | 5.448954

## table13eCNK_O_OH
Table 6. Amphibole (kaersutite) analyses
Sample | R012627
Site | 2 | 2 | 2 | 2 | 2 | 2 | 2 | 9 | 9 | 9 | 9 | 9 | 9 | 9 | 9 | 9 | 11 | 11 | 11 | 11 | 15 | 15 | 15 | 15 | 15 | 15 | 2 | 2
Analysis | 13 | 14 | 15 | 16 | 17 | 18 | 23 | 104 | 105 | 106 | 107 | 108 | 109 | 111 | 115 | 121 | 141 | 143 | 145 | 146 | 191 | 192 | 193 | 195 | 196 | 197 | 19 | 20
comment | [26 empty] | low tot | low tot
SiO2 | 37.24547 | 36.47532 | 36.66786 | 36.77482 | 36.11164 | 36.62507 | 36.17582 | 38.35792 | 38.14399 | 38.29374 | 37.97284 | 37.73752 | 37.73752 | 38.44349 | 37.39523 | 38.07981 | 37.60916 | 37.18129 | 37.7803 | 37.41662 | 38.59324 | 39.06389 | 37.8017 | 38.55046 | 38.48628 | 38.52906 | 31.16982 | 29.33001
TiO2 | 7.005758 | 6.772233 | 7.005758 | 6.905676 | 7.005758 | 6.972397 | 7.372726 | 5.454483 | 5.721369 | 5.75473 | 5.988255 | 5.904853 | 6.22178 | 6.288502 | 6.088337 | 5.654647 | 7.406087 | 7.022438 | 7.456128 | 7.489489 | 7.08916 | 7.172562 | 7.923178 | 6.922356 | 7.222603 | 7.239283 | 5.437803 | 5.237638
Al2O3 | 12.84835 | 12.39488 | 12.62162 | 12.62162 | 12.47046 | 12.39488 | 12.62162 | 11.82804 | 12.20594 | 11.9792 | 12.3193 | 11.41236 | 12.64051 | 11.16673 | 12.3382 | 11.94141 | 12.94283 | 12.90504 | 13.20735 | 13.22625 | 12.81056 | 12.88614 | 12.6783 | 13.20735 | 13.24514 | 13.24514 | 10.42984 | 9.390635
Sc2O3 | - | - | - | - | - | - | - | - | - | - | - | - | - | - | - | - | 0.3221057 | - | - | - | - | - | - | - | - | - | - | -
FeOt | 10.22757 | 10.17611 | 9.983134 | 10.2533 | 10.33048 | 10.42054 | 9.86735 | 14.7174 | 13.40519 | 15.34778 | 13.94551 | 16.04248 | 11.95146 | 18.22951 | 12.53038 | 14.73027 | 10.03459 | 11.6813 | 10.49773 | 10.31762 | 11.69416 | 11.79708 | 11.47546 | 12.13157 | 11.78421 | 11.26962 | 7.204323 | 7.165729
MnO | - | - | - | - | - | - | - | - | - | - | - | - | - | 0.3357189 | - | - | - | - | - | - | - | - | 0.3615434 | - | - | - | - | -
MgO | 11.4421 | 11.45869 | 11.19336 | 11.37577 | 11.22653 | 11.55818 | 11.32603 | 9.485339 | 9.783829 | 8.954691 | 9.833577 | 7.959725 | 10.41397 | 7.064256 | 10.1984 | 9.236598 | 11.80693 | 10.99437 | 11.88984 | 12.03908 | 11.20995 | 11.59135 | 10.81196 | 11.42552 | 11.5416 | 11.1602 | 9.402425 | 7.843646
CaO | 11.58518 | 11.5572 | 11.61317 | 11.78107 | 11.75308 | 11.683125 | 11.51522 | 11.2214 | 11.30535 | 11.09547 | 11.54321 | 11.01152 | 11.7251 | 11.08148 | 11.40329 | 11.10946 | 11.94897 | 11.75308 | 11.92099 | 12.07489 | 12.0609 | 12.31275 | 12.14485 | 11.73909 | 12.29876 | 11.93498 | 9.262549 | 9.3465
Na2O | 2.251108 | 2.129791 | 2.251108 | 2.426344 | 2.318507 | 2.237629 | 2.251108 | 2.574621 | 2.682459 | 2.709418 | 2.561141 | 2.60158 | 2.668979 | 2.682459 | 2.60158 | 2.480263 | 2.251108 | 2.331987 | 2.264588 | 2.331987 | 2.61506 | 2.399385 | 2.318507 | 2.520702 | 2.426344 | 2.331987 | 1.900636 | 1.631043
K2O | 0.9757312 | 0.9275469 | 1.023915 | 0.951639 | 1.023915 | 0.939593 | 0.939593 | 1.264837 | 1.144376 | 1.264837 | 1.13233 | 1.276883 | 0.951639 | 1.397343 | 0.9034548 | 1.13233 | 1.048008 | 1.19256 | 0.9998233 | 0.9998233 | 1.060054 | 1.048008 | 1.060054 | 0.9757312 | 1.048008 | 0.951639 | 0.8793627 | 0.9034548
SO3 | - | - | - | - | - | - | - | - | - | - | - | - | - | - | - | - | - | - | - | - | - | - | - | - | - | - | 0.5495595 | 0.4995995
Cl | - | - | - | - | - | - | - | - | - | - | - | - | - | - | - | - | - | - | - | - | - | - | - | - | - | - | 0.39 | 0.37
TOTAL | 93.58128 | 91.89177 | 92.35992 | 93.09024 | 92.24037 | 92.83142 | 92.06946 | 94.90404 | 94.39249 | 95.39986 | 95.29617 | 93.94692 | 94.31096 | 96.68949 | 93.45886 | 94.36479 | 95.36978 | 95.06207 | 96.01675 | 95.89576 | 97.13309 | 98.27117 | 96.57555 | 97.47278 | 98.05295 | 96.66191 | 76.62632 | 71.71825
cations on basis of Si+Al+Ti+Sc+Fe+Mg+Mn=13; O+OH=24
Si | 5.814883 | 5.799007 | 5.824029 | 5.803469 | 5.763459 | 5.776682 | 5.753972 | 6.018842 | 6.001229 | 6.003274 | 5.924884 | 6.063314 | 5.922536 | 6.065539 | 5.914239 | 6.000846 | 5.771899 | 5.765848 | 5.747224 | 5.708229 | 5.867023 | 5.851188 | 5.80029 | 5.793675 | 5.778105 | 5.84826 | 5.994786 | 6.147643
Aliv | 2.185117 | 2.200993 | 2.175971 | 2.196531 | 2.236541 | 2.223318 | 2.246028 | 1.981158 | 1.998771 | 1.996726 | 2.075116 | 1.936686 | 2.077464 | 1.934461 | 2.085761 | 1.999154 | 2.228101 | 2.234152 | 2.252776 | 2.291771 | 2.132977 | 2.148812 | 2.19971 | 2.206325 | 2.221895 | 2.15174 | 2.005214 | 1.852357
T sites | 8 | 8 | 8 | 8 | 8 | 8 | 8 | 8 | 8 | 8 | 8 | 8 | 8 | 8 | 8 | 8 | 8 | 8 | 8 | 8 | 8 | 8 | 8 | 8 | 8 | 8 | 8 | 8
Alvi | 0.1790294 | 0.1215097 | 0.18675 | 0.1510008 | 0.1091882 | 0.08078335 | 0.1200207 | 0.2062521 | 0.264542 | 0.2166117 | 0.1903217 | 0.2243973 | 0.2606111 | 0.142039 | 0.2140584 | 0.2186989 | 0.1129642 | 0.1244638 | 0.1151485 | 0.08634352 | 0.1622948 | 0.1260278 | 0.09305091 | 0.1330497 | 0.1217689 | 0.2177458 | 0.358943 | 0.4674443
Ti | 0.8225189 | 0.809673 | 0.8367899 | 0.8195332 | 0.8408421 | 0.8269997 | 0.8818623 | 0.6436278 | 0.6769201 | 0.6784356 | 0.7026358 | 0.7134591 | 0.734298 | 0.7461344 | 0.7241102 | 0.6701107 | 0.8547462 | 0.8189358 | 0.8529613 | 0.8592357 | 0.8104469 | 0.8079158 | 0.9142419 | 0.7823514 | 0.8154484 | 0.8263367 | 0.7864771 | 0.8255725
Sc | - | - | - | - | - | - | - | - | - | - | - | - | - | - | - | - | 0.04307471 | - | - | - | - | - | - | - | - | - | - | -
FeII | 1.335363 | 1.352994 | 1.326064 | 1.353194 | 1.378848 | 1.374516 | 1.312531 | 1.931296 | 1.763789 | 2.012175 | 1.819704 | 2.155599 | 1.56861 | 2.405366 | 1.65732 | 1.941279 | 1.287907 | 1.514919 | 1.335512 | 1.316364 | 1.486741 | 1.477756 | 1.472543 | 1.524759 | 1.479584 | 1.430563 | 1.158757 | 1.256078
Mg | 2.663088 | 2.715824 | 2.650396 | 2.676272 | 2.671122 | 2.717701 | 2.685586 | 2.218825 | 2.294749 | 2.092778 | 2.287338 | 1.906545 | 2.436481 | 1.661595 | 2.404511 | 2.169911 | 2.701308 | 2.541682 | 2.696379 | 2.738057 | 2.540518 | 2.588301 | 2.473176 | 2.55984 | 2.583198 | 2.525354 | 2.695823 | 2.450906
Mn | - | - | - | - | - | - | - | - | - | - | - | - | - | 0.04486542 | - | - | - | - | - | - | - | - | 0.04698814 | - | - | - | - | -
C sites | 5 | 5 | 5 | 5 | 5 | 5 | 5 | 5 | 5 | 5 | 5 | 5 | 5 | 5 | 5 | 5 | 5 | 5 | 5 | 5 | 5 | 5 | 5 | 5 | 5 | 5 | 5 | 5
Ca | 1.937915 | 1.968663 | 1.976301 | 1.991985 | 2.009797 | 1.974346 | 1.962394 | 1.886554 | 1.905735 | 1.863677 | 1.929735 | 1.895607 | 1.971584 | 1.873306 | 1.932312 | 1.875751 | 1.964807 | 1.952787 | 1.942984 | 1.973715 | 1.964494 | 1.976005 | 1.996618 | 1.890269 | 1.97836 | 1.940994 | 1.908685 | 2.098987
NaB | 0.06208488 | 0.03133658 | 0.02369935 | 0.008014908 | - | 0.02565374 | 0.03760635 | 0.1134461 | 0.09426539 | 0.1363235 | 0.07026539 | 0.1043927 | 0.02841574 | 0.1266942 | 0.06768816 | 0.1242491 | 0.03519306 | 0.04721308 | 0.057016 | 0.02628451 | 0.035506 | 0.02399458 | 0.00338172 | 0.1097314 | 0.02164016 | 0.05900614 | 0.0913149 | 0
B sites | 2 | 2 | 2 | 2 | 2.009797 | 2 | 2 | 2 | 2 | 2 | 2 | 2 | 2 | 2 | 2 | 2 | 2 | 2 | 2 | 2 | 2 | 2 | 2 | 2 | 2 | 2 | 2 | 2.098987
NaA | 0.6193337 | 0.6251738 | 0.669542 | 0.7343879 | 0.7174547 | 0.6586328 | 0.6566116 | 0.6698416 | 0.7240057 | 0.6872199 | 0.7045359 | 0.7060532 | 0.7837218 | 0.6939023 | 0.7300677 | 0.6335701 | 0.6346477 | 0.6539431 | 0.6109156 | 0.6634992 | 0.7352879 | 0.6728221 | 0.6863764 | 0.6247761 | 0.6846481 | 0.6272944 | 0.6174276 | 0.6628448
K | 0.1943402 | 0.1881288 | 0.2074756 | 0.1915906 | 0.2084803 | 0.1890622 | 0.1906576 | 0.2531963 | 0.229693 | 0.2529646 | 0.2253952 | 0.2617295 | 0.1905336 | 0.2812643 | 0.1822863 | 0.2276437 | 0.2051892 | 0.2359304 | 0.1940354 | 0.194592 | 0.2055887 | 0.2002617 | 0.2075062 | 0.1870767 | 0.2007284 | 0.1842788 | 0.2157607 | 0.2415838
A sites | 0.8136739 | 0.8133026 | 0.8770176 | 0.9259785 | 0.925935 | 0.847695 | 0.8472692 | 0.9230379 | 0.9536988 | 0.9401846 | 0.9299311 | 0.9677827 | 0.9742554 | 0.9751666 | 0.912354 | 0.8612138 | 0.8398369 | 0.8898735 | 0.804951 | 0.8580912 | 0.9408766 | 0.8730838 | 0.8938827 | 0.8118528 | 0.8853765 | 0.8115732 | 0.8331883 | 0.9044286
(O) | 22.39054 | 22.32183 | 22.53768 | 22.5115 | 22.49986 | 22.33351 | 22.44738 | 22.32194 | 22.47904 | 22.38062 | 22.38014 | 22.57802 | 22.59758 | 22.54832 | 22.42118 | 22.29673 | 22.44207 | 22.37084 | 22.31623 | 22.34485 | 22.55558 | 22.44214 | 22.61233 | 22.19355 | 22.39451 | 22.47125 | 22.66856 | 23.36864
(OH) | 1.60946 | 1.678171 | 1.462323 | 1.4885 | 1.500139 | 1.666495 | 1.55262 | 1.678058 | 1.520955 | 1.619382 | 1.619858 | 1.421981 | 1.402417 | 1.451681 | 1.578817 | 1.703269 | 1.557926 | 1.629156 | 1.683769 | 1.655149 | 1.444418 | 1.557863 | 1.387675 | 1.806451 | 1.605493 | 1.528754 | 1.331444 | 0.6313641
S | - | - | - | - | - | - | - | - | - | - | - | - | - | - | - | - | - | - | - | - | - | - | - | - | - | - | 0.07929817 | 0.07856472
Cl | - | - | - | - | - | - | - | - | - | - | - | - | - | - | - | - | - | - | - | - | - | - | - | - | - | - | 0.1271205 | 0.1314346
Mg/(Mg+Fe) | 0.6660299 | 0.6674725 | 0.6665215 | 0.6641753 | 0.6595412 | 0.6641146 | 0.6717127 | 0.534641 | 0.5654127 | 0.5098178 | 0.5569308 | 0.4693445 | 0.608346 | 0.4085593 | 0.5919771 | 0.527806 | 0.6771528 | 0.6265547 | 0.6687629 | 0.6753263 | 0.6308306 | 0.6365629 | 0.6267998 | 0.6267054 | 0.6358199 | 0.6383738 | 0.6993819 | 0.6611591