## Sheet1
September October 2008 Sampling Program
Sample | Site | Location | Easting | Northing | Type | Volume | Total depth | Pan Grade | Grade | Notes
26951 | Main Creek | Mid Creek | 571882 | 5442680 | Surface | 1 litre | 150mm | 800g/LCM | N/A | Bank
26952 | Main Creek | Mid Creek | 571893 | 5442697 | Surface | 1 litre | 150mm | 1.2kg/LCM | N/A | Channel
26953 | Main Creek | Mid Creek | 571906 | 5442715 | Surface | 1 litre | 150mm | 800g/LCM | N/A | Bank
26954 | Main Creek | Mid Creek | 571946 | 5442631 | Surface | 1 litre | 150mm | 800g/LCM | N/A | Bank
26955 | Main Creek | Mid Creek | 571958 | 5442647 | Surface | 1 litre | 150mm | 1.0kg/LCM | N/A | Channel
26956 | Main Creek | Mid Creek | 571972 | 5442665 | Surface | 1 litre | 150mm | 800g/LCM | N/A | Bank
26957 | Main Creek | Tailings | 573972 | 5439128 | Surface | 1 litre | 150mm | 1.4kg/LCM | N/A | VDM Pit
26958 | Main Creek | Tailings | 573943 | 5439139 | Surface | 1 litre | 150mm | 1.2kg/LCM | N/A | VDM Pit
26959 | Main Creek | Tailings | 573916 | 5439152 | Surface | 1 litre | 150mm | 1.0kg/LCM | N/A | Fossicking Pit
26960 | Main Creek | Tailings | 573932 | 5439181 | Surface | 1 litre | 150mm | 1.0kg/LCM | N/A | Fossicking Pit
26961 | Moorina | Tailings | 570987 | 5447824 | Surface | 1 litre | 150mm | 400g/LCM | N/A | Bank
26962 | Moorina | Tailings | 571083 | 5447845 | Surface | 1 litre | 150mm | 400g/LCM | N/A | Terrace
26501 | Amdex Tails | Tailings | 580552 | 5457650 | Pit | 20 litre | 2.9m | 400g/LCM | TBA | xxx
26502 | Amdex Tails | Tailings | 580548 | 5457598 | Pit | 20 litre | 2.4m | 400g/LCM | TBA | xxx
26503 | Amdex Tails | Tailings | 580597 | 5457606 | Pit | 20 litre | 1.1m | Not Tested | TBA | xxx
26504 | Amdex Tails | Tailings | 580645 | 5457601 | Pit | 20 litre | 0.6m | Not Tested | TBA | xxx
26505 | Amdex Tails | Tailings | 580697 | 5457551 | Pit | 20 litre | 0.2m | Not Tested | TBA | xxx
26506 | Amdex Tails | Tailings | 580645 | 5457549 | Pit | 20 litre | 3.5m | 400g/LCM | TBA | xxx
26507 | Amdex Tails | Tailings | 580645 | 5457549 | Pit | 20 litre | 3.5m | 400g/LCM | TBA | 26506 duplicate
26508 | Amdex Tails | Tailings | 580602 | 5457550 | Pit | 20 litre | 5.3m | 400g/LCM | TBA | top half
26509 | Amdex Tails | Tailings | 580602 | 5457550 | Pit | 20 litre | 5.3m | 400g/LCM | TBA | bottom half
26510 | Amdex Tails | Tailings | 580550 | 5457546 | Pit | 20 litre | 3.7m | 200g/LCM | TBA | xxx
26511 | Amdex Tails | Tailings | 580500 | 5457500 | Pit | 20 litre | 3.3m | 200g/LCM | TBA | xxx
26512 | Amdex Tails | Tailings | 580550 | 5457500 | Pit | 20 litre | 4.9m | 200g/LCM | TBA | top half
26513 | Amdex Tails | Tailings | 580550 | 5457500 | Pit | 20 litre | 4.9m | 200g/LCM | TBA | bottom half
26514 | Amdex Tails | Tailings | 580600 | 5457500 | Pit | 20 litre | 4.5m | 400g/LCM | TBA | top half
26515 | Amdex Tails | Tailings | 580600 | 5457500 | Pit | 20 litre | 4.5m | 400g/LCM | TBA | bottom half
26516 | Amdex Tails | Tailings | 580650 | 5457500 | Pit | 20 litre | 1.9m | 400g/LCM | TBA | xxx
26517 | Amdex Tails | Tailings | 580650 | 5457500 | Pit | 20 litre | 1.9m | 400g/LCM | TBA | 26516 duplicate
26518 | Amdex Tails | Tailings | 580700 | 5457455 | Pit | 20 litre | 0.5m | Not Tested | TBA | xxx
26519 | Amdex Tails | Tailings | 580655 | 5457450 | Pit | 20 litre | 2.9m | 200g/LCM | TBA | xxx
26520 | Amdex Tails | Tailings | 580600 | 5457450 | Pit | 20 litre | 6.0m | 200g/LCM | TBA | 26521 duplicate
26521 | Amdex Tails | Tailings | 580600 | 5457450 | Pit | 20 litre | 6.0m | 200g/LCM | TBA | xxx
26522 | Amdex Tails | Tailings | 580550 | 5457450 | Pit | 20 litre | 5.5m | 400g/LCM | TBA | xxx
26523 | Amdex Tails | Tailings | 580500 | 5457450 | Pit | 20 litre | 4.3m | 200g/LCM | TBA | xxx
26524 | Amdex Tails | Tailings | 580450 | 5457450 | Pit | 20 litre | 1.5m | Not Tested | TBA | xxx
26525 | Amdex Tails | Tailings | 580500 | 5457400 | Pit | 20 litre | 2.2m | 200g/LCM | TBA | xxx
26526 | Amdex Tails | Tailings | 580500 | 5457400 | Pit | 20 litre | 2.2m | 200g/LCM | TBA | 26525 duplicate
26527 | Amdex Tails | Tailings | 580550 | 5457400 | Pit | 20 litre | 2.9m | 200g/LCM | TBA | xxx
26528 | Amdex Tails | Tailings | 580600 | 5457400 | Pit | 20 litre | 3.2m | 400g/LCM | TBA | xxx
26529 | Amdex Tails | Tailings | 580650 | 5457400 | Pit | 20 litre | 4.0m | 400g/LCM | TBA | xxx
26530 | Amdex Tails | Tailings | 580700 | 5457400 | Pit | 20 litre | 0.8m | Not Tested | TBA | xxx
26531 | Amdex Tails | Tailings | 580700 | 5457350 | Pit | 20 litre | 1.1m | Not Tested | TBA | xxx
26532 | Amdex Tails | Tailings | 580650 | 5457350 | Pit | 20 litre | 4.0m | 200g/LCM | TBA | bottom half
26533 | Amdex Tails | Tailings | 580650 | 5457350 | Pit | 20 litre | 4.0m | 200g/LCM | TBA | top half
26534 | Amdex Tails | Tailings | 580600 | 5457350 | Pit | 20 litre | 3.0m | 200g/LCM | TBA | xxx
26535 | Amdex Tails | Tailings | 580650 | 5457300 | Pit | 20 litre | 2.7m | 400g/LCM | TBA | xxx
26536 | Amdex Tails | Tailings | 580700 | 5457300 | Pit | 20 litre | 1.0m | Not Tested | TBA | xxx
26537 | Amdex Tails | Tailings | 580754 | 5457346 | Pit | 20 litre | 0.0m | Not Tested | TBA | xxx
26538 | Gunn's Quarry | Maiden | 580500 | 5457000 | Pit | 20 litre | >7.0m | 200g/LCM | TBA | top 4.0m
26539 | Gunn's Quarry | Maiden | 580500 | 5457000 | Pit | 20 litre | >7.0m | 200g/LCM | TBA | bottom 3.0m
26540 | Gunn's Quarry | Maiden | 580450 | 5457000 | Pit | 20 litre | >7.0m | 200g/LCM | TBA | top 4.3m
26541 | Gunn's Quarry | Maiden | 580450 | 5457000 | Pit | 20 litre | >7.0m | 200g/LCM | TBA | bottom 2.7m
26542 | Gunn's Quarry | Maiden | 580400 | 5457000 | Pit | 20 litre | 6.5m | 200g/LCM | TBA | xxx
26543 | Gunn's Quarry | Maiden | 580400 | 5457000 | Pit | 20 litre | 6.5m | 200g/LCM | TBA | 26542 duplicate
26544 | Gunn's Quarry | Maiden | 580350 | 5457000 | Pit | 20 litre | 6.8m | 400g/LCM | TBA | top 3.4m
26545 | Gunn's Quarry | Maiden | 580350 | 5457000 | Pit | 20 litre | 6.8m | 400g/LCM | TBA | bottom 3.4m
26546 | Gunn's Quarry | Maiden | 580300 | 5457000 | Pit | 20 litre | 6.0m | 600g/LCM | TBA | xxx
26547 | Gunn's Quarry | Maiden | 580350 | 5456950 | Pit | 20 litre | >7.0m | 600g/LCM | TBA | 4.2m overburden
26548 | Gunn's Quarry | Maiden | 580350 | 5456950 | Pit | 20 litre | >7.0m | 600g/LCM | TBA | 4.2m overburden
26549 | Gunn's Quarry | Maiden | 580300 | 5456950 | Pit | 20 litre | >7.0m | 600g/LCM | TBA | 6.2m overburden
26550 | Gunn's Quarry | Maiden | 580300 | 5456950 | Pit | 20 litre | >7.0m | 200g/LCM | TBA | 6.4m overburden
26551 | Gunn's Quarry | Maiden | 580300 | 5456900 | Pit | 20 litre | >7.0m | 600g/LCM | TBA | 5.4m overburden
26552 | Gunn's Quarry | Maiden | 580250 | 5456900 | Pit | 20 litre | >7.0m | 200g/LCM | TBA | 6.6m overburden
26553 | Gunn's Quarry | Maiden | 580250 | 5456850 | Pit | 20 litre | >7.0m | 600g/LCM | TBA | 5.3m overburden