## Sheet1
Rock and soil NITON analyses
Old Chum Dam area
Surface rock sample NITON analysis
SAMPLE | LOCATION |  | Pb | Zn | Ag | Sn | Th | Sb | Zr | Sr | Rb | Ni | Co | Fe | Mn | Cr | V | Ti | Sc | Ca | K | Ba | Cs | Te | Cd
line 3a 375S | 588670E 5452309N | Weathered granite | 28.33 | < LOD | 26.08 | 79.2 | 22.86 | 113.44 | 138.15 | 25.88 | 141.76 | < LOD | < LOD | 29018.93 | 270.94 | < LOD | < LOD | 3318.43 | 61.89 | < LOD | 10010.06 | 723.93 | 196.55 | 390.2 | 33.18
sample 9 | 588573E 5452455N | Dolerite | 43.4 | < LOD | < LOD | 69.31 | < LOD | 68.31 | 357.68 | 450.47 | 190.09 | < LOD | 595.43 | 66410.85 | 367.27 | < LOD | < LOD | 6031.5 | < LOD | 15263.7 | 10473.13 | 827.25 | 135.21 | 218.95 | < LOD
sample 6 | 588610E 5452480N | Aplite? | 42.8 | < LOD | 15.1 | 92.16 | 20.96 | 97.22 | 45.37 | 10.64 | 369.3 | < LOD | < LOD | 3187.56 | 102.26 | < LOD | < LOD | 778.76 | < LOD | 2476.61 | 55328.57 | 499.14 | 150.39 | 328.04 | < LOD
sample 5 | 588592E 5452494N | Weathered granite | 28.3 | < LOD | 15.22 | 96.32 | 28.77 | 106.88 | 407.22 | 50.8 | 99.12 | < LOD | < LOD | 22213.41 | < LOD | < LOD | < LOD | 3265.64 | 35.87 | 893.75 | 13594.56 | 824.9 | 171.61 | 321.38 | < LOD
sample 8a | 588730E 5452189E | microgranite | 23.7 | 46.34 | 15.9 | 78.68 | < LOD | 85.29 | 147.63 | 97.2 | 183.02 | < LOD | < LOD | 20864.01 | 286.11 | < LOD | < LOD | 3177.48 | 65.65 | 10612.75 | 16119.31 | 590.05 | 153.07 | 322.54 | 31
sample 8b | 588730E 5452189N | microgranite | < LOD | 48.56 | < LOD | 49.9 | 19.47 | 48.79 | 203.01 | 107.22 | 184.03 | < LOD | < LOD | 29591.47 | 227.25 | < LOD | < LOD | 3090.94 | < LOD | 5538.27 | 11590.87 | 499.67 | 115.14 | 188.17 | < LOD
sample 8c | 588730E 5452189N | microgranite | 22.05 | 49.36 | 17.17 | 88.75 | < LOD | 89.82 | 188.94 | 102.39 | 116.39 | < LOD | < LOD | 23829.33 | 354.04 | < LOD | < LOD | 4006.56 | < LOD | 8762.14 | 9689.76 | 577.89 | 160.01 | 251.5 | 24.29
sample 4a | 588440E 5452243N | Dolerite (lighter colour) | < LOD | < LOD | 17.8 | 93.08 | < LOD | 88.39 | 292.47 | 345.06 | 106.22 | < LOD | < LOD | 61695.53 | 899.66 | < LOD | < LOD | 2955.3 | < LOD | 18762.64 | 9521.44 | 766.21 | 164.63 | 350.02 | 23.36
sample 4b | 588430E 5452233N | Dolerite | 25.61 | 102.17 | < LOD | 155.77 | < LOD | 168.36 | 262.28 | 206.93 | 172.65 | 321.81 | < LOD | 221955.08 | 729.01 | < LOD | < LOD | 635.59 | < LOD | 1632.53 | 2328.31 | 1194.84 | 281.04 | 518.24 | 36.3
sample 4c | 588430E 5452233N | Dolerite | 21.41 | 123.17 | 18.75 | 101.67 | < LOD | 127.83 | 345.69 | 259.78 | 114.04 | < LOD | < LOD | 97065.4 | 1092.67 | < LOD | 154.25 | 3496.02 | < LOD | 12031.47 | 5597.89 | 897.31 | 215.03 | 333.49 | 29.15
sample 4d | 588430E 5452233N | Dolerite | 30.54 | < LOD | < LOD | 75.62 | 22.3 | 72.59 | 404.73 | 246.36 | 126.74 | < LOD | < LOD | 152107.8 | 518.82 | < LOD | < LOD | 11952.41 | < LOD | 3183.71 | 3901.99 | 857.4 | 169.67 | 307.43 | < LOD
sample 3a | 588620E 5452745N | ? | 15.56 | 34.05 | < LOD | 76.79 | 14.64 | 65.4 | 453.06 | 31.52 | 65.88 | < LOD | < LOD | 4113.12 | < LOD | 50.58 | < LOD | 6270.89 | < LOD | < LOD | 6929.77 | 641.53 | 140.25 | 252.76 | < LOD
sample 3b | 588620E 5452745N | ? | < LOD | < LOD | < LOD | 65.35 | 14.27 | 54.91 | 429.04 | 51.42 | 65.14 | < LOD | < LOD | 4232.84 | 144.56 | < LOD | < LOD | 7059.61 | < LOD | 892.21 | 10075.3 | 610.48 | 116.92 | 232.25 | < LOD
sample2 | 588680E 5452685N | Dolerite | 21.15 | 103.31 | < LOD | 106.94 | < LOD | 93.19 | 283.13 | 286.67 | 86.44 | < LOD | < LOD | 72942.38 | 1243.15 | 122.43 | < LOD | 4522.9 | < LOD | 14826.87 | 4870.18 | 861.49 | 212.9 | 348.94 | 28.93
sample 1a | 588589E 5452557N | Dolerite (lighter colour) | < LOD | 83.55 | 21.84 | 97.02 | < LOD | 101.56 | 274.06 | 332.5 | 100.65 | < LOD | < LOD | 72151.88 | 1042.57 | < LOD | < LOD | 3576.75 | < LOD | 13933.83 | 4650.12 | 1084.01 | 227.97 | 375.58 | 34.26
sample 1b | 588589E 5452557N | Dolerite (darker) | 87.83 | < LOD | < LOD | 115.81 | < LOD | 111.74 | 330.51 | 429.76 | 33.46 | < LOD | < LOD | 145221.66 | 472.41 | < LOD | < LOD | 4711.48 | < LOD | 15873.73 | 3876.63 | 826.1 | 219.52 | 399.29 | 36.2
Niton analysis along SP line 1
Line 1 | Soil
Units | SAMPLE | LOCATION | As | Pb | Cu | Zn | Ag | Sn | W | Th | Mo | Sb | Zr | Sr | U | Rb | Se | Hg | Ni | Co | Fe | Mn | Cr | V | Ti | Sc | Ca | K | S | Ba | Cs | Te | Cd | Pd
ppm | sp1 550 | 588794E 5452684N | < LOD | 15.47 | < LOD | < LOD | < LOD | 50.89 | < LOD | 29.72 | < LOD | 61.58 | 909.7 | 29.58 | < LOD | 64.33 | < LOD | < LOD | < LOD | < LOD | 2435.82 | < LOD | < LOD | < LOD | 5212.79 | < LOD | 759.67 | 26206.9 | < LOD | 449.64 | 109 | 206.1 | < LOD | < LOD
ppm | sp1 675 | 588902E 5452715N | < LOD | < LOD | < LOD | < LOD | < LOD | 55.06 | < LOD | 17.52 | < LOD | 68.3 | 786.58 | 11.72 | < LOD | 11.01 | < LOD | < LOD | < LOD | < LOD | 4236.46 | 107.08 | < LOD | < LOD | 7484.29 | < LOD | < LOD | 3794.45 | < LOD | 421.82 | 127.77 | 169.14 | 19.63 | < LOD
ppm | sp1 700 | 588923E 5452720N | < LOD | < LOD | < LOD | < LOD | < LOD | 30.23 | < LOD | 27.6 | < LOD | 42.8 | 697.94 | 14.88 | < LOD | 27.56 | < LOD | < LOD | < LOD | < LOD | 17953.63 | < LOD | < LOD | < LOD | 8086.62 | < LOD | < LOD | 5805.26 | < LOD | 324.65 | 81.5 | 126.15 | < LOD | < LOD
ppm | sp1 725 soil | 588941E 5452730N | < LOD | < LOD | < LOD | < LOD | < LOD | 51.38 | < LOD | 14.09 | < LOD | 52.14 | 483.07 | 48.76 | < LOD | 61.7 | < LOD | < LOD | 85.76 | < LOD | 6150.3 | < LOD | < LOD | < LOD | 5221.91 | < LOD | 1538.59 | 19035.26 | < LOD | 406.85 | 101.34 | 203.69 | < LOD | < LOD
ppm | sp1 750 soil | 588964E 5452729N | < LOD | < LOD | < LOD | < LOD | < LOD | 43.15 | < LOD | 14.29 | < LOD | 51.41 | 454.72 | 14.57 | < LOD | 27.37 | < LOD | < LOD | < LOD | < LOD | 2935.49 | < LOD | < LOD | < LOD | 3269.82 | < LOD | < LOD | 9047.21 | < LOD | 359.32 | 104.03 | 178.28 | < LOD | < LOD
ppm | sp1 775 soil | 588986E 5452732N | < LOD | < LOD | < LOD | < LOD | < LOD | 53.01 | < LOD | < LOD | < LOD | 65.34 | 590.92 | 13.28 | < LOD | 15.58 | < LOD | < LOD | < LOD | < LOD | 1632.64 | < LOD | < LOD | < LOD | 3793.29 | < LOD | 409.57 | 6132.44 | < LOD | 322.18 | 96.96 | 170.73 | < LOD | < LOD
ppm | sp1 800 soil | 589012E 5452742N | < LOD | < LOD | < LOD | < LOD | < LOD | 41.48 | < LOD | 15.65 | < LOD | 52.54 | 524.93 | 16.21 | < LOD | 26.28 | < LOD | < LOD | < LOD | < LOD | 1926.64 | < LOD | < LOD | < LOD | 5634.77 | < LOD | 337.22 | 13246.07 | < LOD | 265.56 | 67.47 | 145.4 | < LOD | < LOD
ppm | sp1 825 soil | 589036E 5452743N | < LOD | < LOD | < LOD | < LOD | < LOD | 56.27 | < LOD | 11.32 | < LOD | 58.96 | 578.02 | 8.33 | < LOD | 11.79 | < LOD | < LOD | < LOD | < LOD | 1250.51 | < LOD | < LOD | < LOD | 4281.97 | < LOD | < LOD | 7056.08 | < LOD | 359.69 | 103.46 | 194.94 | < LOD | < LOD
ppm | sp1 850 soil | 589050E 5452755N | < LOD | < LOD | < LOD | < LOD | < LOD | 38.19 | < LOD | < LOD | < LOD | 51.15 | 516.46 | < LOD | < LOD | < LOD | < LOD | < LOD | < LOD | < LOD | 464.47 | < LOD | < LOD | < LOD | 3606.4 | < LOD | < LOD | 2038.07 | < LOD | 293.02 | 94.42 | 202.33 | < LOD | < LOD
ppm | sp1 870 soil | 589071E 5452760N | < LOD | < LOD | 85.99 | < LOD | < LOD | 28.97 | < LOD | < LOD | < LOD | 34.76 | 319.32 | 10.11 | < LOD | < LOD | < LOD | < LOD | < LOD | < LOD | 796.48 | < LOD | < LOD | < LOD | 2385.12 | < LOD | 1029.41 | 2922.96 | < LOD | 186.13 | 60.3 | 121.47 | < LOD | < LOD
Line 1 | Rock | (weathered granite or granite)
Units | SAMPLE | LOCATION (within 2m radius of) | As | Pb | Cu | Zn | Ag | Sn | W | Th | Mo | Sb | Zr | Sr | U | Rb | Se | Hg | Ni | Co | Fe | Mn | Cr | V | Ti | Sc | Ca | K | S | Ba | Cs | Te | Cd | Pd
ppm | sp1 50w rock | 588248E 5452564N | < LOD | 18.3 | < LOD | 56.47 | < LOD | 31.57 | < LOD | < LOD | < LOD | < LOD | 111.22 | 221.5 | < LOD | 136.22 | < LOD | < LOD | < LOD | < LOD | 10724.17 | 403.97 | < LOD | < LOD | 2156.92 | < LOD | 13007.26 | 13233.15 | < LOD | 514.8 | 100.94 | 138.53 | < LOD | < LOD
ppm | sp1 50w rock | 588248E 5452564N | < LOD | 30.32 | < LOD | < LOD | < LOD | 91.63 | < LOD | 22.06 | 12.97 | 77.05 | 241.75 | 115.55 | < LOD | 107.59 | < LOD | < LOD | < LOD | < LOD | 56059.98 | 226.11 | < LOD | < LOD | 3191.77 | < LOD | 4412.53 | 8288.04 | < LOD | 746.24 | 158.41 | 249.11 | < LOD | < LOD
ppm | sp1 50w rock | 588248E 5452564N | < LOD | < LOD | < LOD | < LOD | 15.65 | 70.46 | < LOD | < LOD | < LOD | 60.33 | 83.17 | 121.21 | < LOD | 75.41 | < LOD | < LOD | < LOD | < LOD | 4915.7 | < LOD | < LOD | 99.13 | 2044.17 | < LOD | 4850.75 | 10577.36 | < LOD | 502.17 | 131.6 | 255.12 | < LOD | < LOD
ppm | sp1 50w rock | 588248E 5452564N | < LOD | 14.53 | < LOD | < LOD | < LOD | 50.28 | < LOD | < LOD | < LOD | 64.76 | 146.47 | 66.38 | < LOD | 98.85 | < LOD | < LOD | < LOD | < LOD | 7129.92 | < LOD | < LOD | < LOD | 1931.5 | < LOD | 3275.9 | 12451.14 | < LOD | 543.29 | 119.39 | 226.93 | < LOD | < LOD
ppm | sp1 50w rock | 588248E 5452564N | < LOD | 17.33 | < LOD | < LOD | < LOD | 75.83 | < LOD | < LOD | < LOD | 72.34 | 132.19 | 189.54 | < LOD | 127.34 | < LOD | < LOD | < LOD | < LOD | 3729.46 | 125.55 | < LOD | < LOD | 1093.17 | < LOD | 12997.47 | 20567.44 | < LOD | 591.95 | 136.81 | 255.26 | 21.8 | < LOD
ppm | sp1 25w rock | 588269E 5452576N | < LOD | < LOD | < LOD | < LOD | 24.8 | 93.01 | < LOD | < LOD | < LOD | 71.72 | 83.01 | 173.81 | < LOD | 225.88 | < LOD | < LOD | < LOD | < LOD | 5201.58 | 128.21 | < LOD | < LOD | 1761.29 | 42.64 | 7781.7 | 26683.88 | < LOD | 739.7 | 149.48 | 269.33 | 27.36 | < LOD
ppm | sp1 25w rock | 588269E 5452576N | < LOD | 23.43 | < LOD | 27.64 | < LOD | 65.44 | < LOD | < LOD | < LOD | 61.19 | 225.92 | 148.3 | < LOD | 234.66 | < LOD | < LOD | < LOD | < LOD | 17165.61 | 389.1 | < LOD | < LOD | 4414.94 | < LOD | 15982.39 | 14926.06 | < LOD | 580.14 | 144.22 | 233.9 | < LOD | < LOD
ppm | sp1 25w rock | 588269E 5452576N | < LOD | 19.6 | < LOD | < LOD | < LOD | 95.24 | < LOD | < LOD | < LOD | 73.86 | 64.26 | 74.42 | < LOD | 68.67 | < LOD | < LOD | < LOD | < LOD | 66866.75 | 506.11 | < LOD | < LOD | 4880.98 | < LOD | 5786.88 | 6343.56 | < LOD | 773.7 | 177 | 290.2 | 20.76 | < LOD
ppm | sp1 0w granite | 588291E 5452585N | < LOD | 34.56 | < LOD | 43.23 | 23.1 | 85.73 | < LOD | 31.6 | < LOD | 127.53 | 241.87 | 54.27 | < LOD | 243.32 | < LOD | < LOD | < LOD | < LOD | 26542.45 | 529.86 | < LOD | < LOD | 2924.62 | < LOD | 2187.75 | 26908.66 | < LOD | 886.42 | 201.21 | 337.27 | 36.89 | < LOD
ppm | sp1 0w granite | 588291E 5452585N | < LOD | 37.17 | < LOD | 58.82 | 19.6 | 111.54 | < LOD | < LOD | < LOD | 112.34 | 168.85 | 102.05 | < LOD | 224 | < LOD | < LOD | < LOD | < LOD | 26293.01 | 486.76 | < LOD | < LOD | 2845.28 | 56.36 | 4689.17 | 18144.91 | < LOD | 1155.04 | 221.44 | 455.19 | 36.26 | 24.61
ppm | sp1 0w granite | 588291E 5452585N | < LOD | 41.32 | < LOD | < LOD | 35.92 | 161.87 | < LOD | < LOD | < LOD | 163.12 | 42.06 | 131.64 | < LOD | 274.24 | < LOD | < LOD | < LOD | < LOD | 6908.69 | < LOD | < LOD | < LOD | 858.68 | 31.35 | 1798.34 | 35758.13 | < LOD | 1528.85 | 298 | 545.09 | 55.52 | 40.44
ppm | sp1 0w granite | 588291E 5452585N | < LOD | 27.16 | < LOD | 32.83 | < LOD | 63.78 | < LOD | 16.02 | < LOD | 33.36 | 394.17 | 92.82 | < LOD | 135.08 | < LOD | < LOD | < LOD | < LOD | 15829.66 | 308.04 | < LOD | < LOD | 5969.34 | < LOD | 10821.15 | 12735.6 | < LOD | 393.5 | 108.63 | 193.08 | < LOD | < LOD
ppm | sp1 0w granite | 588291E 5452585N | < LOD | 26.42 | < LOD | 58.65 | < LOD | 66.51 | < LOD | 20.54 | < LOD | 39.14 | 590.51 | 100.83 | < LOD | 213.39 | < LOD | < LOD | < LOD | < LOD | 18582.96 | 315.84 | < LOD | < LOD | 3255.09 | 57.13 | 11169.34 | 10712.11 | < LOD | 499.91 | 134.59 | 202.13 | < LOD | < LOD
ppm | sp1 0w granite | 588291E 5452585N | < LOD | 55.58 | < LOD | < LOD | 20.45 | 93.15 | < LOD | < LOD | < LOD | 101.11 | 84.31 | 137.51 | < LOD | 296.5 | < LOD | < LOD | < LOD | < LOD | 6609.15 | 125.22 | < LOD | < LOD | 1253.27 | < LOD | 2906.78 | 72702.39 | < LOD | 1189.82 | 191.82 | 330.7 | 25.32 | < LOD
ppm | sp1 0w granite | 588291E 5452585N | 21.56 | 47.63 | < LOD | < LOD | 15.81 | 82.77 | < LOD | < LOD | < LOD | 99.19 | 82.32 | 113.82 | < LOD | 248.45 | < LOD | < LOD | < LOD | < LOD | 14413.89 | < LOD | < LOD | < LOD | 2858.49 | < LOD | 1146.01 | 45820.73 | < LOD | 1042.46 | 193.07 | 375.49 | < LOD | 25.83
ppm | rock N of line 1 0w | 588291E 5452590N | < LOD | 34.33 | < LOD | < LOD | < LOD | 70.68 | < LOD | 25.06 | < LOD | 52.39 | 160.94 | 40.8 | < LOD | 258.36 | < LOD | < LOD | < LOD | 614.24 | 56519.86 | < LOD | 87.31 | < LOD | 3877.34 | < LOD | < LOD | 36157.35 | < LOD | 1266.56 | 146 | 254.89 | < LOD | < LOD
ppm | rock N of line 1 0w | 588291E 5452590N | < LOD | 42.8 | < LOD | < LOD | < LOD | 82.59 | < LOD | 37.43 | < LOD | 67.42 | 222.17 | 39.97 | < LOD | 236.67 | < LOD | < LOD | < LOD | 1063.85 | 89472.94 | 285.14 | 79.95 | 152 | 5533.54 | < LOD | < LOD | 27176.08 | < LOD | 1230.07 | 174.15 | 268 | < LOD | < LOD
ppm | sp1 725 granite | 588941E 5452730N | < LOD | 20.62 | < LOD | < LOD | < LOD | 82.84 | < LOD | < LOD | < LOD | 90.89 | 239.67 | 113.07 | < LOD | 108.1 | < LOD | < LOD | < LOD | < LOD | 15241.94 | 456.34 | < LOD | < LOD | 2312.41 | < LOD | 5156.13 | 25750.91 | < LOD | 590.51 | 156.39 | 298.73 | < LOD | < LOD
ppm | sp1 750 granite | 588964E 5452729N | < LOD | 19.02 | < LOD | 25.16 | 17.47 | 85.91 | < LOD | < LOD | < LOD | 91.13 | 131.71 | 187.47 | < LOD | 91.6 | < LOD | < LOD | < LOD | < LOD | 8647.91 | 150.43 | 103.84 | < LOD | 1603.08 | 55.27 | 11041.63 | 15506.86 | < LOD | 614.02 | 156.84 | 274.27 | 24.74 | 21.48
ppm | sp1 870 granite | 589071E 5452760N | < LOD | < LOD | < LOD | < LOD | < LOD | 55.08 | < LOD | 23.26 | < LOD | 47.44 | 1182.55 | 12.69 | < LOD | 20.44 | < LOD | < LOD | < LOD | < LOD | 834.97 | < LOD | < LOD | < LOD | 8306.8 | < LOD | 721.36 | 7938.37 | < LOD | 333.74 | 95.45 | 182.45 | < LOD | < LOD
Niton analysis along SP line 2
Line 2 | Soil
Units | SAMPLE | LOCATION | As | Pb | Cu | Zn | Ag | Sn | W | Th | Mo | Sb | Zr | Sr | U | Rb | Se | Hg | Ni | Co | Fe | Mn | Cr | V | Ti | Sc | Ca | K | S | Ba | Cs | Te | Cd | Pd
ppm | sp2 125w soil | 589414E 5452770N | < LOD | 18.84 | < LOD | < LOD | < LOD | 28.1 | < LOD | < LOD | < LOD | 31.97 | 306.43 | 25.05 | < LOD | 45.41 | < LOD | < LOD | < LOD | < LOD | 1529.96 | < LOD | < LOD | < LOD | 4250.24 | < LOD | 1260.12 | 20798.48 | < LOD | 242.56 | 59.71 | 108.01 | < LOD | < LOD
ppm | sp2 100w soil | 589439E 5452780N | < LOD | 20.81 | < LOD | < LOD | < LOD | < LOD | < LOD | 14.54 | < LOD | < LOD | 326.55 | 23.26 | < LOD | 51.74 | < LOD | < LOD | < LOD | < LOD | 1218.69 | < LOD | < LOD | < LOD | 3195.19 | < LOD | 443.43 | 17554.01 | < LOD | 189.3 | 22.55 | 70.03 | < LOD | < LOD
ppm | sp2 75 soil | 589464E 5452789N | < LOD | < LOD | < LOD | < LOD | < LOD | 29.83 | < LOD | < LOD | < LOD | 36.78 | 131.39 | 12.16 | < LOD | 37.21 | < LOD | < LOD | < LOD | < LOD | 4587.14 | < LOD | < LOD | < LOD | 2091.28 | < LOD | 540.44 | 10679.76 | < LOD | 251.31 | 73.27 | 154.02 | < LOD | < LOD
ppm | sp2 -50 soil | 589486E 5452779N | < LOD | 24.67 | < LOD | < LOD | < LOD | < LOD | < LOD | < LOD | < LOD | < LOD | 337.07 | 20.59 | < LOD | 70.67 | < LOD | < LOD | < LOD | < LOD | 7619.48 | < LOD | < LOD | < LOD | 3222.29 | < LOD | 357.13 | 14892.29 | < LOD | < LOD | < LOD | < LOD | < LOD | < LOD
ppm | sp2 -25 soil | 589507E 5452792N | < LOD | 14.55 | < LOD | < LOD | < LOD | < LOD | < LOD | 12.95 | < LOD | < LOD | 338.96 | 12.57 | < LOD | 48.61 | < LOD | < LOD | < LOD | < LOD | 6068.7 | < LOD | < LOD | < LOD | 3165.23 | < LOD | 591.94 | 11667.64 | < LOD | 104.28 | < LOD | < LOD | < LOD | < LOD
ppm | sp2 0 soil | 589532E 5452795N | < LOD | 17.74 | < LOD | < LOD | < LOD | 27.88 | < LOD | 14.35 | < LOD | 34.27 | 392.85 | 21.16 | < LOD | 51.05 | < LOD | < LOD | < LOD | < LOD | 8488.3 | < LOD | < LOD | < LOD | 4020.69 | < LOD | 479.92 | 16263.2 | < LOD | 338.85 | 75.31 | 142.26 | < LOD | < LOD
Line 2 | Rock | (weathered granite or granite)
Units | SAMPLE | LOCATION (within 2m radius of) | As | Pb | Cu | Zn | Ag | Sn | W | Th | Mo | Sb | Zr | Sr | U | Rb | Se | Hg | Ni | Co | Fe | Mn | Cr | V | Ti | Sc | Ca | K | S | Ba | Cs | Te | Cd | Pd
ppm | sp2 125w rock1 | 589414E 5452770N | < LOD | < LOD | < LOD | < LOD | < LOD | 52.75 | < LOD | 22.26 | < LOD | 52.69 | 244.7 | 23.99 | < LOD | 101.98 | < LOD | < LOD | < LOD | < LOD | 2768.93 | < LOD | < LOD | < LOD | 4282.88 | < LOD | < LOD | 27915.15 | < LOD | 420.6 | 106.35 | 183.91 | < LOD | < LOD
ppm | sp2 125w rock2 | 589414E 5452770N | < LOD | 30.69 | < LOD | < LOD | 15.64 | 83.92 | < LOD | < LOD | < LOD | 85.8 | 79.08 | 26.29 | < LOD | 279.62 | < LOD | < LOD | < LOD | < LOD | 5053.85 | 110.29 | < LOD | < LOD | 1480.11 | < LOD | 736.67 | 45018.56 | < LOD | 544.54 | 159.99 | 329.8 | 21.41 | < LOD
ppm | sp2 125w rock3 | 589414E 5452770N | < LOD | 38.96 | < LOD | < LOD | < LOD | 64.67 | < LOD | < LOD | < LOD | 94.65 | 75.08 | 40.95 | < LOD | 188.46 | < LOD | < LOD | < LOD | < LOD | 4946.86 | < LOD | < LOD | < LOD | 737.17 | < LOD | 1393.11 | 32627.18 | < LOD | 559.66 | 138.96 | 241.75 | < LOD | < LOD
ppm | sp2 125w rock4 | 589414E 5452770N | < LOD | 25.95 | < LOD | < LOD | < LOD | 80.95 | < LOD | < LOD | < LOD | 87 | 48.99 | 8.64 | < LOD | 151.35 | < LOD | < LOD | < LOD | < LOD | 2843.88 | < LOD | < LOD | < LOD | 841.19 | < LOD | 3118.27 | 24648.73 | < LOD | 461 | 150.76 | 328.3 | 21.51 | < LOD
ppm | sp2 125w rock5 | 589414E 5452770N | < LOD | 28.74 | < LOD | < LOD | < LOD | 76.99 | < LOD | < LOD | < LOD | 73.8 | 25.08 | 11.37 | < LOD | 231.89 | < LOD | < LOD | < LOD | < LOD | 659.57 | < LOD | < LOD | < LOD | 957.12 | < LOD | 1142.99 | 54574.9 | < LOD | 450.32 | 153.45 | 256.91 | < LOD | < LOD
ppm | sp2 125w rock6 | 589414E 5452770N | < LOD | 71.4 | < LOD | 29.02 | < LOD | 80.5 | < LOD | < LOD | 9.35 | 73.48 | 10.96 | 18.61 | < LOD | 420.92 | < LOD | < LOD | < LOD | < LOD | 1676.31 | < LOD | 63.81 | < LOD | 1150.99 | < LOD | 1321.36 | 67667.88 | < LOD | 482.74 | 140.26 | 261.48 | 18.38 | < LOD
ppm | sp2 125w rock7 | 589414E 5452770N | < LOD | 44.7 | < LOD | < LOD | < LOD | 81.37 | < LOD | < LOD | < LOD | 62.04 | 126.57 | 95.13 | < LOD | 208.51 | < LOD | < LOD | < LOD | < LOD | 6613.82 | 143.53 | < LOD | < LOD | 1616.26 | < LOD | 3028.51 | 30727.11 | < LOD | 764.55 | 153.89 | 277.86 | 19.41 | < LOD
ppm | sp2 125w rock8 | 589414E 5452770N | < LOD | 28.65 | < LOD | < LOD | < LOD | < LOD | < LOD | 13.94 | < LOD | < LOD | 64.07 | 13.6 | < LOD | 157.66 | < LOD | < LOD | < LOD | < LOD | 1474.64 | < LOD | < LOD | < LOD | 906.84 | < LOD | 1624.99 | 15181.94 | 31638.79 | 269.34 | 64.7 | 90.95 | < LOD | < LOD
ppm | sp2 125w rock10 | 589414E 5452770N | < LOD | 15.9 | < LOD | < LOD | < LOD | < LOD | < LOD | < LOD | < LOD | < LOD | 101.48 | 66.49 | < LOD | 137.13 | < LOD | < LOD | < LOD | < LOD | 2875.76 | < LOD | 74.94 | < LOD | 1708.18 | < LOD | 4170.47 | 17600.36 | < LOD | 421.01 | 39.46 | < LOD | < LOD | < LOD
ppm | sp2 125w rock11 | 589414E 5452770N | < LOD | 33.27 | < LOD | < LOD | 19.28 | 89.2 | < LOD | < LOD | < LOD | 93.02 | 91.1 | 13.23 | < LOD | 159.54 | < LOD | < LOD | < LOD | < LOD | 2145.95 | < LOD | < LOD | < LOD | 472.75 | < LOD | 1069.99 | 24648.93 | < LOD | 511.08 | 151.31 | 318.15 | 28.37 | 23.4
ppm | sp2 125w rock12 | 589414E 5452770N | < LOD | 41.62 | < LOD | < LOD | < LOD | 84.95 | < LOD | < LOD | < LOD | 86.25 | < LOD | 16.73 | < LOD | 371.5 | < LOD | < LOD | < LOD | < LOD | 516.82 | < LOD | < LOD | < LOD | 674.17 | < LOD | 882 | 75431.01 | < LOD | 592.43 | 177.84 | 322.79 | 23.67 | < LOD
ppm | sp2 125w rock13 | 589414E 5452770N | < LOD | 36.83 | < LOD | < LOD | 13.75 | 81.84 | < LOD | < LOD | < LOD | 86.9 | 38.11 | 8.56 | < LOD | 154.25 | < LOD | < LOD | < LOD | < LOD | 1331.75 | < LOD | < LOD | < LOD | 573.59 | < LOD | 2600.84 | 38661.07 | < LOD | 478.68 | 153.28 | 296.62 | < LOD | 19.17
ppm | sp2 125w rock14 | 589414E 5452770N | < LOD | 35.99 | < LOD | 35.94 | < LOD | 76.82 | < LOD | < LOD | < LOD | 66.48 | 303.67 | 83.59 | < LOD | 213.9 | < LOD | < LOD | < LOD | < LOD | 28089.53 | 417.58 | < LOD | < LOD | 4249.81 | < LOD | 3567.31 | 42127.98 | < LOD | 953.05 | 160.07 | 207.33 | < LOD | < LOD
ppm | sp2 125w rock15 | 589414E 5452770N | < LOD | 15.53 | < LOD | < LOD | < LOD | 63.26 | < LOD | < LOD | < LOD | 86.87 | < LOD | < LOD | < LOD | 33.08 | < LOD | < LOD | < LOD | < LOD | 277.69 | < LOD | < LOD | < LOD | < LOD | < LOD | < LOD | 9689.45 | < LOD | 417.69 | 143.95 | 279.4 | 29.23 | < LOD
ppm | sp2 125w rock16 | 589414E 5452770N | < LOD | 25.41 | < LOD | < LOD | 13.73 | 69.6 | < LOD | < LOD | < LOD | 66.86 | 131.32 | 176.15 | < LOD | 91.17 | < LOD | < LOD | 92.31 | < LOD | 5024.41 | < LOD | < LOD | < LOD | 1690.23 | < LOD | 7114.57 | 19330.56 | < LOD | 702.05 | 114.74 | 243.57 | < LOD | < LOD
ppm | sp 100w rock1 | 589439E 5452780N | < LOD | < LOD | < LOD | < LOD | < LOD | 62.25 | < LOD | < LOD | < LOD | 58.67 | 317.55 | 24.65 | < LOD | 240.64 | < LOD | < LOD | < LOD | < LOD | 14136.59 | 150.95 | < LOD | < LOD | 3717.42 | < LOD | 411.26 | 27137.57 | < LOD | 915 | 125.88 | 232.23 | < LOD | < LOD
ppm | sp2 75w rock1 | 589464E 5452789N | < LOD | 21.8 | < LOD | < LOD | < LOD | 51.64 | < LOD | < LOD | < LOD | 39.99 | 219.24 | 23.96 | < LOD | 120.66 | < LOD | < LOD | < LOD | < LOD | 3347.94 | < LOD | 68.3 | < LOD | 2879.8 | < LOD | 312.53 | 17568.81 | < LOD | 553.61 | 110.07 | 197.89 | 20.41 | < LOD
ppm | sp2 75w rock2 | 589464E 5452789N | < LOD | < LOD | < LOD | < LOD | < LOD | 67.85 | < LOD | 25.87 | < LOD | 72.03 | 184.27 | 15.13 | < LOD | 228.18 | < LOD | < LOD | < LOD | < LOD | 17969.82 | < LOD | 91.88 | < LOD | 2739.15 | < LOD | < LOD | 26268.91 | < LOD | 1117.6 | 154.14 | 289.27 | 25.92 | < LOD
ppm | sp2 75w rock3 | 589464E 5452789N | < LOD | < LOD | < LOD | < LOD | < LOD | 52.88 | < LOD | < LOD | < LOD | 54.09 | 243.32 | 8.99 | < LOD | 84.94 | < LOD | < LOD | < LOD | < LOD | 5309.18 | < LOD | 52.47 | < LOD | 2230.01 | < LOD | 395.94 | 15118.51 | < LOD | 452.68 | 118.22 | 210.19 | < LOD | < LOD
ppm | sp2 25w rock1 | 589507E 5452792N | < LOD | 50.66 | < LOD | < LOD | < LOD | 35.29 | < LOD | < LOD | < LOD | 53.25 | 122.14 | 40.86 | < LOD | 102.28 | < LOD | < LOD | < LOD | < LOD | 14020.7 | < LOD | < LOD | < LOD | 1895.86 | < LOD | 579.16 | 22560.58 | < LOD | 816.16 | 100.07 | 170.84 | < LOD | < LOD
ppm | sp2 25w rock2 | 589507E 5452792N | < LOD | 20.34 | < LOD | < LOD | < LOD | 29.67 | < LOD | < LOD | < LOD | 28.43 | 332.1 | 17.29 | < LOD | 109.86 | < LOD | < LOD | < LOD | < LOD | 4928.21 | < LOD | < LOD | < LOD | 4466.81 | < LOD | < LOD | 21607.45 | < LOD | 670.06 | 89.42 | 149.04 | < LOD | < LOD
ppm | sp2 0w rock1 | 589532E 5452795N | < LOD | < LOD | < LOD | < LOD | < LOD | 56.77 | < LOD | < LOD | < LOD | 34.78 | 325.49 | 11.92 | < LOD | 158.66 | < LOD | < LOD | < LOD | < LOD | 3440.29 | < LOD | 72.94 | < LOD | 3438.16 | < LOD | 798.51 | 17291 | < LOD | 403.24 | 91.51 | 140.86 | < LOD | < LOD
ppm | sp2 0w rock2 | 589532E 5452795N | < LOD | 15.81 | < LOD | < LOD | < LOD | 49.62 | < LOD | < LOD | < LOD | 48.09 | 448.13 | 20.77 | < LOD | 59.12 | < LOD | < LOD | < LOD | < LOD | 12765.91 | 162.05 | 61.3 | 127.04 | 2884.55 | < LOD | 552.11 | 13326.82 | 26201.38 | 432.82 | 97.91 | 168.54 | < LOD | < LOD
ppm | sp2 0w rock3 | 589532E 5452795N | < LOD | 80.77 | < LOD | 32.83 | < LOD | 46.92 | < LOD | 22.14 | < LOD | 36.98 | 135.29 | 108.22 | < LOD | 84.38 | < LOD | < LOD | < LOD | < LOD | 26284.46 | < LOD | 193.14 | < LOD | 2376.66 | < LOD | 460.26 | 18792.17 | < LOD | 817.58 | 109.07 | 152.77 | < LOD | < LOD
Numbered sample sites Gunns Quarry
Site 1 (589487E 5452837N) | Units | As | Pb | Zn | Th | Zr | Sr | U | Rb | Ni | Co | Fe | Mn | Cr | Ti | Sc | Ca | K | S | Ag | Sn | Sb | Ba | Cs | Te | Cd | Pd
1 | ppm | < LOD | < LOD | 82.94 | < LOD | 326.2 | 65.53 | < LOD | 307.16 | < LOD | < LOD | 25252.41 | 459.5 | < LOD | 3218.28 | < LOD | 8741.6 | 8623.36 | < LOD
2 | ppm | < LOD | 42.24 | < LOD | < LOD | 12.19 | 62.27 | < LOD | 200.49 | < LOD | < LOD | 4189.23 | < LOD | < LOD | 362.4 | < LOD | 2069.97 | 41909.5 | < LOD
3 | ppm | < LOD | 20.54 | < LOD | < LOD | 383.21 | 147.34 | < LOD | 100.69 | < LOD | < LOD | 11767.6 | 131.14 | 122.06 | 3209.8 | < LOD | 3656.22 | 11880.3 | 26893.15
4 | ppm | < LOD | 37 | < LOD | 48.04 | 335.35 | 30.26 | < LOD | 103.09 | < LOD | < LOD | 16814.92 | < LOD | < LOD | 2544.38 | < LOD | 2356.73 | 15233.14 | < LOD | 16.99 | 78.79 | 67.66 | 711.47 | 151.63 | 270.85 | < LOD | < LOD
5 | ppm | < LOD | < LOD | < LOD | 40.3 | 237.49 | 55.41 | 16.22 | 55.69 | < LOD | < LOD | 5946.04 | < LOD | < LOD | 1021.46 | < LOD | 2311.72 | 11358.95 | 21702.89 | < LOD | 73.83 | 62.58 | 440.92 | 119.43 | 228.17 | < LOD | < LOD
6 | ppm | < LOD | 21.86 | 49.97 | 25.95 | 616.44 | 20.5 | < LOD | 143.7 | < LOD | < LOD | 20941.69 | 316.62 | 112.82 | 4719.89 | < LOD | 2686.08 | 12087.52 | < LOD | 23.9 | 96.01 | 94.41 | 510.59 | 158.17 | 303.23 | 21.77 | < LOD
7 | ppm | < LOD | 17.43 | 32.39 | 22.55 | 255.19 | 42.19 | < LOD | 94.14 | < LOD | < LOD | 14511.32 | 146.59 | < LOD | 2782.42 | < LOD | 3154.77 | 12833.96 | < LOD | < LOD | 79.71 | 69.74 | 543.19 | 149.78 | 255.57 | < LOD | < LOD
8 | ppm | < LOD | 17.67 | < LOD | < LOD | 359.32 | 98.12 | < LOD | 108.04 | < LOD | < LOD | 13157.72 | < LOD | < LOD | 3134.87 | < LOD | 2405.02 | 17541.5 | 25269.74 | 14 | 72.21 | 91.31 | 767.51 | 161.53 | 288.18 | 24.96 | < LOD
9 | ppm | < LOD | 17.68 | < LOD | < LOD | 249.96 | 185.98 | < LOD | 146.18 | < LOD | < LOD | 6712.67 | < LOD | 88.93 | 2105.03 | < LOD | 3817.6 | 18473.32 | < LOD | < LOD | 61.32 | 89.27 | 595.94 | 141.81 | 272.25 | < LOD | < LOD
10 | ppm | < LOD | 16.24 | 43.6 | < LOD | 396.06 | 80.06 | < LOD | 121 | < LOD | < LOD | 16829.17 | 161.31 | 105.29 | 3407.42 | < LOD | 2910.13 | 20143.63 | 34836.95 | 15.1 | 86.86 | 93.06 | 604.33 | 160.89 | 307.02 | 18.71 | < LOD
11 | ppm | < LOD | < LOD | < LOD | 22.15 | 361.39 | 51.62 | < LOD | 80.18 | < LOD | < LOD | 15338.5 | 147.73 | 107.61 | 2781.6 | < LOD | 2658.85 | 14781.99 | < LOD | < LOD | 85.7 | 89.97 | 769.56 | 173.73 | 340.58 | 26.86 | < LOD
12 | ppm | < LOD | < LOD | 41.32 | 22.53 | 127.73 | 98.6 | < LOD | 249.43 | < LOD | < LOD | 33449.5 | 242.97 | 86.65 | 3181.32 | < LOD | 2306.9 | 28574.76 | 27923.39 | < LOD | 95.21 | 68.39 | 1339.71 | 185.16 | 331.07 | 25.72 | < LOD
13 | ppm | < LOD | 85.97 | < LOD | < LOD | 13.68 | 50.97 | < LOD | 228.96 | < LOD | < LOD | 1752.36 | < LOD | < LOD | 409.92 | < LOD | 2668.53 | 67786.38 | < LOD | < LOD | 113.72 | 116.25 | 827.86 | 212.1 | 481.64 | 35 | 26.57
Site 2 (589499E 5452854N)
14 | ppm | < LOD | 17.32 | 22.24 | 16.76 | 256.31 | 23.79 | < LOD | 63.99 | < LOD | < LOD | 12848.14 | < LOD | 57.7 | 2913.21 | < LOD | 2166.77 | 20614.85 | 28071.72 | 12.89 | 78.1 | 72.74 | 762.04 | 130.75 | 224.45 | 22.22 | < LOD
15 | ppm | < LOD | 26.71 | 77.36 | 23.5 | 135.7 | 83.08 | < LOD | 156.98 | 114.9 | < LOD | 44745.63 | 428.28 | 155.37 | 3010.13 | < LOD | 1684.58 | 24970.33 | < LOD | < LOD | 65.68 | 48.41 | 1252.52 | 140.41 | 144.45 | < LOD | < LOD
16 | ppm | < LOD | < LOD | < LOD | 31.61 | 372.09 | 22.82 | < LOD | 73.79 | < LOD | < LOD | 10968.44 | < LOD | < LOD | 3545.14 | < LOD | 2273.05 | 14694.66 | < LOD | < LOD | 64.39 | 43.25 | 748.58 | 123.04 | 208.2 | < LOD | < LOD
17 | ppm | 59.18 | 27.71 | < LOD | 36.64 | 154.24 | 20.32 | < LOD | 67.04 | < LOD | < LOD | 327366.38 | < LOD | < LOD | 1211.79 | < LOD | 530.8 | 2919.76 | < LOD | < LOD | 136.95 | 167.72 | 1597.04 | 333.65 | 594.83 | < LOD | < LOD
18 | ppm | < LOD | 21.2 | 37.45 | 24.5 | 147.87 | 47.47 | < LOD | 188.9 | < LOD | < LOD | 22494.14 | < LOD | 170.39 | 4430.33 | < LOD | 2195.69 | 32266.05 | < LOD | < LOD | 88.58 | 78.35 | 1118.91 | 173.09 | 290.26 | 21.92 | < LOD
19 | ppm | < LOD | < LOD | 73.77 | 38.82 | 134.04 | 48.3 | < LOD | 229.4 | < LOD | < LOD | 34466.57 | 233.82 | 102.49 | 2835.74 | < LOD | 1857.92 | 22606.35 | < LOD | < LOD | 84.61 | 68.72 | 1106.06 | 149.5 | 223.08 | < LOD | < LOD
20 | ppm | < LOD | 24.6 | 54.53 | 32.75 | 152.58 | 37.71 | < LOD | 128.91 | < LOD | < LOD | 51900.2 | 400.29 | 111.61 | 2717.43 | < LOD | 1649.58 | 17468.36 | < LOD | < LOD | 78.84 | 76.2 | 813.7 | 173.28 | 280.93 | < LOD | < LOD
21 | ppm | < LOD | < LOD | < LOD | < LOD | 40.54 | 14.97 | < LOD | 53.43 | < LOD | < LOD | 11867.09 | 136.59 | 108.62 | 1797.54 | < LOD | 2291.46 | 11280.94 | 22776.91 | < LOD | 68 | 98.26 | 572.19 | 158.33 | 313.86 | 20.56 | 27.34
White vein loose samples
(on surface around site 1)
| Units | As | Pb | Cu | Zn | Th | Zr | Sr | Rb | Ni | Co | Fe | Mn | Cr | Ti | Sc | Ca | K | S | Ag | Sn | Sb | Ba | Cs | Te | Cd | Pd
| ppm | < LOD | 24.98 | < LOD | < LOD | 28.82 | 111.04 | 11.84 | 142.11 | < LOD | < LOD | 10219.39 | 166.32 | < LOD | 460.16 | 32.56 | 1993.11 | 28033.96 | < LOD | < LOD | 69.07 | 54.59 | 426.28 | 121.41 | 191.46 | < LOD | < LOD
| ppm | < LOD | 109.03 | 153.63 | 52.8 | 28.06 | 230.41 | 25.44 | 111.32 | 93.47 | 492.89 | 976.65 | 15341.81 | 139.2 | < LOD | < LOD | 2041.4 | 34882.55 | < LOD | < LOD | 85 | 89.8 | 628.33 | 164.12 | 347.04 | 18.11 | < LOD
| ppm | < LOD | 48.48 | < LOD | < LOD | 29.64 | 116.92 | 57.04 | 123.25 | < LOD | < LOD | 4419.67 | < LOD | < LOD | 256.16 | < LOD | 4138.17 | 23358.83 | < LOD | 16.29 | 84.24 | 104.79 | 567.44 | 159.11 | 310.72 | 22.27 | < LOD
| ppm | < LOD | < LOD | < LOD | 35.65 | 27.02 | 316.47 | 142.49 | 260.65 | < LOD | < LOD | 16942.62 | 138.23 | < LOD | 3870.62 | < LOD | 2260.22 | 71062.11 | 30891.04 | < LOD | 61.95 | 88.61 | 655.83 | 153.97 | 253.62 | < LOD | < LOD
| ppm | < LOD | 18.24 | < LOD | < LOD | 13.76 | 118.25 | 32.6 | 116.05 | < LOD | < LOD | 1798.87 | < LOD | < LOD | 807.33 | < LOD | 2075.11 | 31943.18 | < LOD | 13.72 | 70.44 | 95.51 | 472.5 | 145.48 | 303.83 | 22.16 | < LOD
| ppm | 46.77 | 400.19 | < LOD | 46.69 | 81.25 | 260.02 | 74.04 | 33.3 | 208.68 | 1119.11 | 5039.6 | 17129.8 | 225.17 | < LOD | < LOD | 3455.87 | 5596.23 | 24606.53 | 15.77 | 91.59 | 126.36 | 684.05 | 171.33 | 378.46 | 25.07 | < LOD
Rocks to south of quarry
weathered granite rocks on ground
immediately to SW of quarry | Units | As | Pb | Zn | Th | Zr | Sr | U | Rb | Ni | Co | Fe | Mn | Cr | Ti | Sc | Ca | K | S | Ag | Sn | Sb | Ba | Cs | Te | Cd | Pd
(no coordinates taken) | ppm | < LOD | 34.94 | 32.41 | 24.66 | 252.3 | 25.59 | < LOD | 126.45 | < LOD | < LOD | 47047.15 | < LOD | 136.9 | 3040.16 | < LOD | 1497.51 | 18451.47 | 28762.95 | < LOD | 94.42 | 86.68 | 974.15 | 170.49 | 342.96 | 24.23 | < LOD
| ppm | < LOD | 22.33 | 41.83 | 20.77 | 219.47 | 59.93 | < LOD | 134.29 | < LOD | 306.15 | 25504.36 | 226.73 | 135.12 | 3409.03 | < LOD | 2344.47 | 29041.28 | < LOD | < LOD | 99.46 | 90.58 | 1138.35 | 184.19 | 349.71 | 21.68 | < LOD
| ppm | < LOD | < LOD | < LOD | 13.68 | 365.77 | 17.48 | < LOD | 46.99 | < LOD | < LOD | 13922.67 | 241.94 | 85.01 | 2331.27 | < LOD | 2187.87 | 14036.16 | < LOD | < LOD | 74.2 | 102.42 | 595.36 | 191.91 | 350.54 | 18.82 | < LOD
| ppm | < LOD | < LOD | < LOD | < LOD | < LOD | < LOD | < LOD | < LOD | < LOD | < LOD | 706.35 | < LOD | < LOD | 401.82 | < LOD | 1996.28 | 1444.6 | 24716.13 | 15.02 | 71.7 | 70.51 | 486.9 | 158.8 | 297.02 | 20.17 | < LOD
| ppm | < LOD | < LOD | < LOD | < LOD | < LOD | < LOD | < LOD | < LOD | < LOD | < LOD | 358.54 | < LOD | < LOD | 165.95 | < LOD | 1954.3 | 1981.43 | 26077.57 | 17.62 | 62.75 | 70.06 | 448.7 | 128.1 | 273.97 | 16.77 | < LOD
Hand samples from quarry stockpile, just W of site 1.
Hand sample |  | As | Pb | Cu | Zn | Ag | Sn | W | Th | Mo | Sb | Zr | Sr | U | Rb | Se | Hg | Ni | Co | Fe | Mn | Cr | V | Ti | Sc | Ca | K | S | Ba | Cs | Te | Cd | Pd
Sample 1 black area |  | < LOD | 106.43 | < LOD | 32.82 | 15.1 | 98.21 | < LOD | < LOD | < LOD | 91.76 | 136.43 | 25.06 | < LOD | 210.12 | < LOD | < LOD | < LOD | 697.85 | 1956.64 | 7924.08 | < LOD | < LOD | < LOD | < LOD | 2009.12 | 46063.25 | < LOD | 648.27 | 169.97 | 316.04 | 19.33 | < LOD
Sample 1 white area |  | < LOD | 16.77 | < LOD | < LOD | < LOD | 68 | < LOD | 40.04 | < LOD | 88.19 | 123.13 | 34.76 | < LOD | 18.34 | < LOD | < LOD | < LOD | < LOD | 1166.67 | 119.53 | < LOD | < LOD | 281.79 | < LOD | 7130.93 | 7063.34 | < LOD | 430.68 | 153.49 | 306.31 | 21.44 | < LOD
Sample 2 black area |  | < LOD | 84.28 | 175.64 | 58.61 | 21.82 | 111.9 | < LOD | 27.62 | < LOD | 122.89 | 290.31 | 20.64 | < LOD | 89.41 | < LOD | < LOD | 125.08 | 573.95 | 704.95 | 20996.6 | 135.99 | < LOD | < LOD | < LOD | 1879.09 | 22949.52 | < LOD | 747.72 | 226.18 | 438.4 | 24.71 | < LOD
Sample 2 white area |  | < LOD | 15.68 | < LOD | < LOD | 22.77 | 95.2 | < LOD | < LOD | < LOD | 104.07 | 68.02 | 92.63 | 19.26 | 76.47 | < LOD | < LOD | < LOD | < LOD | 3198.62 | 168.5 | 64.93 | < LOD | 585.33 | < LOD | 3184.26 | 11266.53 | 26324.78 | 599.06 | 172.19 | 375.12 | 48.47 | < LOD
Sample 3 black area |  | 43.62 | 160.31 | < LOD | < LOD | 28.5 | 94.1 | < LOD | 89.07 | < LOD | 118.75 | 217.84 | 86.08 | 19.39 | 43.19 | < LOD | < LOD | < LOD | 595.16 | 6053.48 | 8576.17 | < LOD | < LOD | < LOD | 54.33 | 3672.72 | 5233.71 | 29210.88 | 665.33 | 200.35 | 420.81 | 35.27 | 26.2
Sample 3 white area |  | < LOD | 16.22 | < LOD | < LOD | 21.03 | 71.06 | < LOD | 21.37 | < LOD | 91.6 | 140.05 | 21.19 | < LOD | 13.15 | < LOD | < LOD | < LOD | < LOD | 2169.53 | < LOD | < LOD | < LOD | 511.67 | < LOD | 4743.81 | 7259.26 | 25118.84 | 564.38 | 178.74 | 380.28 | 26.84 | < LOD
old quartz |  | < LOD | < LOD | < LOD | < LOD | < LOD | 60.96 | < LOD | < LOD | < LOD | 72.14 | 9.93 | < LOD | < LOD | < LOD | < LOD | < LOD | < LOD | < LOD | 476.57 | < LOD | 51.61 | < LOD | 385.28 | < LOD | 1982.73 | 1573.76 | < LOD | 398.36 | 123.1 | 234.76 | < LOD | < LOD
old quartz |  | < LOD | < LOD | < LOD | < LOD | < LOD | 75.41 | < LOD | < LOD | < LOD | 73.32 | 23.09 | < LOD | < LOD | < LOD | < LOD | < LOD | < LOD | < LOD | 479.65 | < LOD | 76.42 | < LOD | 388.85 | < LOD | 2143.68 | 1991.96 | 20724.49 | 439.55 | 129.79 | 252.79 | 23.26 | < LOD
fresh quartz |  | < LOD | < LOD | < LOD | < LOD | 18.43 | 96.14 | < LOD | < LOD | < LOD | 101.11 | < LOD | < LOD | < LOD | < LOD | < LOD | < LOD | < LOD | < LOD | 981.42 | < LOD | 98.82 | < LOD | 654.48 | < LOD | 1991.85 | 1607.55 | 19508.46 | 554.67 | 171.33 | 397.43 | 22.73 | 23.23
fresh quartz |  | < LOD | 16.25 | < LOD | < LOD | 16.4 | 77.92 | < LOD | < LOD | < LOD | 99.21 | 17.31 | 9.61 | < LOD | 17.15 | < LOD | < LOD | < LOD | < LOD | 11966.56 | < LOD | < LOD | < LOD | 907.52 | 42.6 | 1661.17 | 6052.38 | 34783.09 | 508.23 | 167.73 | 300 | 27.52 | 25.09
fresh quartz |  | < LOD | < LOD | < LOD | < LOD | 13.55 | 82.24 | < LOD | < LOD | < LOD | 115.01 | < LOD | < LOD | < LOD | < LOD | < LOD | < LOD | < LOD | < LOD | 1147.6 | < LOD | < LOD | < LOD | 228.85 | < LOD | 1916.45 | 2366.6 | < LOD | 521.77 | 164.6 | 273.75 | 29.95 | < LOD
Niton analyses in Star Hill addit
(584670E 5462260N)
Units | SAMPLE | Mo | Zr | Sr | U | Rb | Th | Pb | Se | As | Hg | Zn | W | Cu | Ni | Co | Fe | Mn | Ba | Cs | Te | Sb | Sn | Cd | Ag | Pd | Nb | Bi | Cr | V | Ti | Ca | K | S | Bal
% | adit | 0 | 0.006 | 0 |  | 0.043 |  | 0.04 |  | 0.005 |  | 0.022 | 0 | 2.167 | 0 | 0 | 1.588 | 0.041 |  |  |  | 0 | 0.024 | 0 | 0 | 0 | 0.002 | 0.008 | 0 | 0 | 0.03 | 0.409 | 1.572 | 0 | 93.992
% | adit | 0 | 0 | 0 |  | 0.026 |  | 0.005 |  | 0 |  | 0.017 | 0 | 1.399 | 0 | 0 | 1.221 | 0.037 |  |  |  | 0 | 0.049 | 0 | 0 | 0 | 0.002 | 0.003 | 0 | 0 | 0 |  |  |  | 97.233
% | adit | 0 | 0 | 0 |  | 0.017 |  | 1.404 |  | 0.078 |  | 0.074 | 0 | 9.553 | 0 | 0 | 2.773 | 0.035 | 0 |  |  | 0 | 0.255 | 0.003 | 0.008 | 0 | 0.01 | 0.038 | 0.048 | 0.08 | 0.044 | 0.366 | 0.776 | 0 | 84.429
% | adit | 0 | 0.003 | 0 |  | 0.017 |  | 0 |  | 0 |  | 0.02 | 0 | 0.101 | 0 | 0 | 2.414 | 0.043 | 0 |  |  | 0 | 0.047 | 0 | 0 | 0 | 0.012 | 0.005 | 0 | 0 | 0 |  |  |  | 97.311
% | adit | 0 | 0.006 | 0 |  | 0.025 |  | 0.006 |  | 0 |  | 0.018 | 0 | 2.869 | 0.01 | 0 | 0.839 | 0.028 | 0 |  |  | 0 | 0.039 | 0 | 0 | 0 | 0.027 | 0.044 | 0 | 0 | 0 |  |  |  | 96.046
% | adit | 0 | 0.002 | 0 |  | 0.01 |  | 0.51 |  | 0.039 |  | 0.555 | 0 | 14.058 | 0 | 0 | 13.409 | 0.052 | 0 |  |  | 0 | 0.727 | 0.009 | 0.006 | 0 | 0.011 | 0.064 | 0 | 0 | 0.12 |  |  |  | 70.339
% | adit | 0 | 0.012 | 0 |  | 0.046 |  | 0 |  | 0.008 |  | 0 | 12.184 | 0.032 | 0 | 0 | 3.709 | 1.736 | 0 |  |  | 0 | 10.347 | 0.012 | 0 | 0 | 0.144 | 0.105 | 0 | 0 | 0 |  |  |  | 71.6
% | adit | 0 | 0.005 | 0 |  | 0.047 |  | 0.007 |  | 0 |  | 0.018 | 0.081 | 0.027 | 0 | 0 | 2.661 | 0.092 | 0 |  |  | 0 | 0.139 | 0 | 0 | 0 | 0.007 | 0.016 | 0 | 0 | 0 |  |  |  | 96.878
% | adit | 0 | 0 | 0 |  | 0.008 |  | 0.135 |  | 0.018 |  | 0.044 | 0 | 1.334 | 0.008 | 0 | 1.589 | 0.064 | 0 |  |  | 0 | 0.023 | 0 | 0 | 0 | 0.019 | 0.007 | 0 | 0 | 0 |  |  |  | 96.702
% | adit | 0 | 0.003 | 0 |  | 0.04 |  | 0.017 |  | 0 |  | 0.007 | 0.028 | 0.047 | 0 | 0 | 2.639 | 0.071 | 0 |  |  | 0 | 2.402 | 0 | 0 | 0 | 0.006 | 0.009 | 0 | 0 | 0 |  |  |  | 94.699
% | adit | 0 | 0.005 | 0 |  | 0.033 |  | 0.015 |  | 0 |  | 0.011 | 0 | 0.023 | 0 | 0 | 1.897 | 0.053 |  |  |  | 0 | 0.986 | 0 | 0 | 0 | 0.007 | 0.383 | 0 | 0 | 0 |  |  |  | 96.523
% | adit | 0.003 | 0.002 | 0 |  | 0.014 |  | 0.14 |  | 0.009 |  | 0.027 | 0.054 | 0.544 | 0 | 0 | 0.824 | 0.047 | 0 |  |  | 0 | 1.375 | 0.007 | 0 | 0 | 0.008 | 0.037 | 0 | 0 | 0 |  |  |  | 96.889
% | adit | 0 | 0 | 0 |  | 0.009 |  | 0.115 |  | 0.015 |  | 0.027 | 0 | 0.218 | 0 | 0.02 | 0.937 | 0.055 |  |  |  | 0 | 0.045 | 0 | 0 | 0 | 0.005 | 0 | 0 | 0 | 0 |  |  |  | 98.549
% | adit | 0 | 0.006 | 0.002 |  | 0.028 |  | 0.067 |  | 0.009 |  | 0.057 | 0 | 0.083 | 0.018 | 0 | 0.508 | 0 |  |  |  | 0 | 0 | 0 | 0 | 0 | 0.013 | 0 | 0 | 0 | 0 |  |  |  | 99.176
% | adit | 0 | 0.008 | 0 |  | 0.086 |  | 0.011 |  | 0 |  | 0.018 | 0 | 0.092 | 0 | 0 | 2.548 | 0.131 |  |  |  | 0 | 0.032 | 0 | 0 | 0 | 0.005 | 0 | 0 | 0 | 0 |  |  |  | 97.041
% | adit | 0 | 0 | 0 |  | 0.006 |  | 0.011 |  | 0 |  | 0 | 0 | 0.042 | 0 | 0 | 0.168 | 0 |  |  |  | 0 | 0.044 | 0 | 0 | 0 | 0 | 0.004 | 0 | 0 | 0 |  |  |  | 99.707
% | adit | 0 | 0 | 0 |  | 0.002 |  | 1.484 |  | 0.212 |  | 0.077 | 0 | 0.913 | 0 | 0.015 | 0.376 | 0.022 | 0 |  |  | 0 | 0 | 0 | 0 | 0 | 0.007 | 0 | 0 | 0 | 0 |  |  |  | 96.85
% | adit | 0 | 0 | 0 |  | 0 |  | 0.069 |  | 0.012 |  | 0.115 | 0 | 0.239 | 0 | 0 | 0.113 | 0 |  |  |  | 0 | 0 | 0 | 0 | 0 | 0.002 | 0 | 0 | 0 | 0 |  |  |  | 99.419
% | adit | 0.002 | 0.005 | 0.002 |  | 0.045 |  | 0.158 |  | 0.017 |  | 0.126 | 0.06 | 1.582 | 0.064 | 0.092 | 0.543 | 0.075 | 0 |  |  | 0 | 0.042 | 0 | 0 | 0 | 0.04 | 0 | 0.047 | 0.094 | 0 |  |  |  | 96.982
% | adit | 0 | 0.004 | 0 |  | 0.05 |  | 0.005 |  | 0 |  | 0.023 | 0 | 0.031 | 0 | 0 | 3.248 | 0.108 |  |  |  | 0 | 0.053 | 0 | 0 | 0 | 0.008 | 0.015 | 0 | 0 | 0 |  |  |  | 96.417
% | adit | 0 | 0.003 | 0 |  | 0.033 |  | 0.004 |  | 0 |  | 0.01 | 0 | 0.01 | 0 | 0 | 1.44 | 0.065 |  |  |  | 0 | 0.166 | 0 | 0 | 0 | 0.003 | 0.051 | 0 | 0 | 0 |  |  |  | 98.182
% | adit | 0 | 0.002 | 0 |  | 0.047 |  | 0.018 |  | 0 |  | 0.012 | 0 | 0.031 | 0 | 0 | 1.445 | 0.098 |  |  |  | 0 | 0 | 0 | 0 | 0 | 0.009 | 0 | 0 | 0 | 0 |  |  |  | 98.174
% | adit | 0 | 0.006 | 0 |  | 0.069 |  | 0.023 |  | 0 |  | 0 | 0 | 0.026 | 0 | 0 | 1.627 | 0 |  |  |  | 0 | 0 | 0 | 0 | 0 | 0.002 | 0 | 0 | 0 | 0 |  |  |  | 98.152
% | adit | 0 | 0 | 0 |  | 0.048 |  | 0.009 |  | 0 |  | 0.012 | 0 | 0.013 | 0 | 0 | 2.564 | 0.1 |  |  |  | 0 | 0.602 | 0 | 0 | 0 | 0.004 | 0.01 | 0 | 0 | 0 |  |  |  | 96.597
% | adit | 0 | 0.011 | 0 |  | 0.074 |  | 0.035 |  | 0 |  | 0.006 | 0 | 0.047 | 0 | 0 | 0.974 | 0 |  |  |  | 0 | 0.343 | 0 | 0 | 0 | 0.006 | 0.019 | 0 | 0 | 0 |  |  |  | 98.461
% | adit | 0 | 0.002 | 0 |  | 0.106 |  | 0.031 |  | 0 |  | 0.022 | 0 | 0.018 | 0 | 0 | 3.493 | 0.158 |  |  |  | 0 | 0.682 | 0 | 0 | 0 | 0.008 | 0 | 0 | 0 | 0 |  |  |  | 95.41
% | adit | 0 | 0.005 | 0 |  | 0.03 |  | 0 |  | 0.005 |  | 0.04 | 0 | 0.042 | 0 | 0 | 2.246 | 0 |  |  |  | 0 | 0 | 0 | 0 | 0 | 0.005 | 0 | 0 | 0 | 0 |  |  |  | 97.584
% | adit | 0 | 0.006 | 0 |  | 0.024 |  | 0.022 |  | 0 |  | 0.012 | 0 | 0.437 | 0 | 0 | 1.334 | 0.035 |  |  |  | 0 | 0.034 | 0 | 0 | 0 | 0.004 | 0.065 | 0 | 0 | 0 |  |  |  | 98.004
% | adit | 0 | 0.003 | 0 |  | 0.017 |  | 0.007 |  | 0 |  | 0.026 | 0 | 4.044 | 0 | 0 | 2.535 | 0 |  |  |  | 0 | 0.021 | 0 | 0 | 0 | 0.005 | 0.15 | 0 | 0 | 0 |  |  |  | 93.127
% | adit | 0 | 0.006 | 0 |  | 0.025 |  | 0.01 |  | 0 |  | 0.026 | 0 | 3.709 | 0 | 0 | 1.214 | 0.044 |  |  |  | 0 | 0 | 0 | 0 | 0 | 0.013 | 0.006 | 0 | 0 | 0 |  |  |  | 94.804
% | adit | 0.004 | 0.004 | 0 |  | 0.024 |  | 0.028 |  | 0 |  | 0.004 | 0 | 0.034 | 0 | 0 | 1.129 | 0.052 |  |  |  | 0 | 0.031 | 0 | 0 | 0 | 0 | 0 | 0 | 0 | 0 |  |  |  | 98.643
% | adit | 0 | 0 | 0 |  | 0 |  | 0 |  | 0 |  | 0 | 0 | 0 | 0 | 0 | 0.039 | 0 | 0 |  |  | 0 | 0.263 | 0 | 0 | 0 | 0.002 | 0 | 0 | 0 | 0 |  |  |  | 99.675
% | adit | 0 | 0.002 | 0 |  | 0.007 |  | 0.005 |  | 0.012 |  | 0 | 0.023 | 0.026 | 0 | 0 | 2.179 | 0 |  |  |  | 0 | 0.352 | 0 | 0 | 0 | 0.003 | 0.016 | 0 | 0 | 0 |  |  |  | 97.347
% | adit | 0 | 0.002 | 0 |  | 0.006 |  | 0.003 |  | 0 |  | 0 | 0.051 | 0.034 | 0 | 0 | 0.328 | 0.027 | 0 |  |  | 0 | 0.238 | 0 | 0 | 0 | 0.102 | 0 | 0 | 0 | 0 |  |  |  | 99.194
% | adit | 0 | 0.004 | 0 |  | 0.011 |  | 0.003 |  | 0 |  | 0 | 0 | 0.023 | 0 | 0 | 0.505 | 0.038 |  |  |  | 0 | 0.099 | 0 | 0 | 0 | 0.002 | 0.003 | 0 | 0 | 0 |  |  |  | 99.286
% | adit | 0.006 | 0.012 | 0.002 |  | 0.017 |  | 0.04 |  | 0 |  | 0 | 17.396 | 0.617 | 0 | 0 | 2.489 | 0.291 | 0 |  |  | 0 | 0.171 | 0 | 0 | 0 | 0.436 | 0.012 | 0 | 0 | 0 |  |  |  | 78.326
% | adit | 0 | 0.003 | 0 |  | 0.032 |  | 0.014 |  | 0 |  | 0.017 | 0 | 0.071 | 0 | 0 | 2.001 | 0 |  |  |  | 0 | 0.022 | 0 | 0 | 0 | 0.005 | 0 | 0 | 0 | 0 |  |  |  | 97.762
% | adit | 0 | 0.002 | 0 |  | 0.003 |  | 0.008 |  | 0 |  | 0 | 4.902 | 0.137 | 0 | 0 | 0.77 | 0.145 |  |  |  | 0 | 0.026 | 0 | 0 | 0 | 0.071 | 0 | 0 | 0 | 0 |  |  |  | 93.894
% | adit | 0 | 0 | 0 |  | 0 |  | 0.06 |  | 0.012 |  | 0.007 | 0 | 0.246 | 0 | 0 | 1.011 | 0 |  |  |  | 0 | 0 | 0 | 0 | 0 | 0 | 0.003 | 0 | 0 | 0 |  |  |  | 98.651
% | adit | 0.003 | 0.005 | 0 |  | 0.023 |  | 0.069 |  | 0 |  | 0.073 | 0 | 2.045 | 0 | 0 | 6.266 | 0.032 | 0 |  |  | 0 | 0.1 | 0 | 0.01 | 0 | 0.017 | 0.151 | 0 | 0 | 0.133 |  |  |  | 90.951
% | adit | 0 | 0 | 0 |  | 0.012 |  | 0.007 |  | 0 |  | 0 | 0 | 0.047 | 0 | 0 | 0.587 | 0 |  |  |  | 0 | 0 | 0 | 0 | 0 | 0.002 | 0 | 0 | 0 | 0 |  |  |  | 99.309
% | adit | 0.006 | 0.013 | 0 |  | 0.029 |  | 0.045 |  | 0.013 |  | 0 | 7 | 1.526 | 0 | 0 | 5.355 | 0.112 |  |  |  | 0 | 1.872 | 0 | 0 | 0 | 0.372 | 0.016 | 0 | 0 | 0 |  |  |  | 83.425