## AD11038932
AD11038932 - Finalized
CLIENT : "MINMAK - Minemakers Limited"
# of SAMPLES : 103
DATE RECEIVED : 2011-03-10 DATE FINALIZED : 2011-03-25
PROJECT : "Anchor"
CERTIFICATE COMMENTS : ""
PO NUMBER : "RF0042 (TT09MAR11)"
|  | PUL-QC | ME-ICP61 | ME-ICP61 | ME-ICP61 | ME-ICP61 | ME-ICP61 | ME-ICP61 | ME-ICP61 | ME-ICP61 | ME-ICP61 | ME-ICP61 | ME-ICP61 | ME-ICP61 | ME-ICP61 | ME-ICP61 | ME-ICP61 | ME-ICP61 | ME-ICP61 | ME-ICP61 | ME-ICP61 | ME-ICP61 |  |  | PUL-QC | ME-ICP61 | ME-ICP61 | ME-ICP61 | ME-ICP61 | ME-ICP61 | ME-ICP61 | ME-ICP61 | ME-ICP61 | ME-ICP61 | ME-ICP61 | ME-ICP61 | ME-ICP61 | ME-ICP61 | ME-MS62s | ME-MS62s | ME-XRF05 | ME-XRF05 | ME-XRF15b
SAMPLE | TYPE | Pass75um | Ag | Al | As | Ba | Be | Bi | Ca | Cd | Co | Cr | Cu | Fe | Ga | K | La | Mg | Mn | Mo | Na | Ni | SAMPLE | TYPE | Pass75um | P | Pb | S | Sb | Sc | Sr | Th | Ti | Tl | U | V | W | Zn | In | U | Sn | W | Sn
DESCRIPTION |  | % | ppm | % | ppm | ppm | ppm | ppm | % | ppm | ppm | ppm | ppm | % | ppm | % | ppm | % | ppm | ppm | % | ppm | DESCRIPTION |  | % | ppm | ppm | % | ppm | ppm | ppm | ppm | % | ppm | ppm | ppm | ppm | ppm | ppm | ppm | ppm | ppm | %
ATL01 0-1 | Original |  | 11.9 | 3.83 | <5 | 20 | 1.1 | 88 | 0.66 | 14.4 | 1 | 6 | 938 | 3.34 | 40 | 1.46 | <10 | 0.05 | 1650 | 73 | 0.49 | 3 | ATL01 0-1 | Original |  | 1780 | 5 | 0.1 | <5 | 2 | 26 | <20 | 0.01 | 10 | 20 | 1 | 150 | 1140 | 2.89 | 17 | 1485 | 120
ATL01 1-2 | Original |  | 13.8 | 4.45 | <5 | 20 | 1.2 | 82 | 0.55 | 26.7 | 1 | 4 | 1120 | 3.01 | 40 | 1.73 | <10 | 0.07 | 1580 | 85 | 0.87 | 2 | ATL01 1-2 | Original |  | 1650 | 5 | 0.16 | <5 | 2 | 23 | <20 | 0.01 | 10 | 20 | 1 | 120 | 1810 | 4.31 | 17.4 | 1400 | 110
ATL01 2-3 | Original |  | 11.1 | 4.17 | <5 | 20 | 1.2 | 83 | 0.64 | 14 | 1 | 5 | 860 | 3.05 | 40 | 1.61 | <10 | 0.07 | 1550 | 82 | 0.72 | 2 | ATL01 2-3 | Original |  | 1740 | 4 | 0.1 | <5 | 2 | 25 | <20 | 0.01 | 10 | 20 | 2 | 150 | 1050 | 2.7 | 16.2 | 1365 | 130
ATL02 0-1 | Original |  | 14.6 | 3.94 | <5 | 10 | 1.2 | 79 | 0.53 | 14.1 | 1 | 3 | 1130 | 3.25 | 40 | 1.55 | <10 | 0.02 | 1610 | 76 | 0.37 | 1 | ATL02 0-1 | Original |  | 1560 | 2 | 0.1 | <5 | 2 | 24 | <20 | 0.01 | 10 | 10 | 1 | 110 | 1130 | 2.8 | 14.5 | 705 | 70
ATL02 1-2 | Original | 99 | 11.4 | 4.43 | <5 | 20 | 1.2 | 55 | 0.41 | 9.9 | 1 | 4 | 908 | 2.96 | 40 | 1.8 | <10 | 0.04 | 1480 | 40 | 0.71 | 1 | ATL02 1-2 | Original | 99 | 1250 | 3 | 0.08 | <5 | 3 | 18 | <20 | 0.01 | 10 | 10 | 1 | 80 | 767 | 2.4 | 15.2 | 769 | 60
ATL02 2-3 | Original |  | 7.4 | 4.7 | <5 | 20 | 1.3 | 50 | 0.38 | 7.5 | 1 | 6 | 493 | 2.76 | 40 | 1.92 | <10 | 0.04 | 1360 | 34 | 0.76 | 2 | ATL02 2-3 | Original |  | 1040 | 2 | 0.05 | <5 | 2 | 16 | <20 | 0.02 | 10 | 20 | 2 | 100 | 644 | 2.01 | 17 | 921 | 90
ATL03 0-1 | Original |  | 10.8 | 4.17 | <5 | 20 | 1.2 | 59 | 0.45 | 11.9 | 1 | 6 | 764 | 3.08 | 40 | 1.75 | <10 | 0.02 | 1500 | 44 | 0.7 | 3 | ATL03 0-1 | Original |  | 1430 | 3 | 0.08 | <5 | 2 | 22 | <20 | 0.01 | 10 | 10 | 1 | 120 | 944 | 2.62 | 14.4 | 1015 | 90
ATL03 1-2 | Original |  | 7.6 | 4 | 6 | 20 | 1.2 | 58 | 0.5 | 8.7 | 2 | 8 | 592 | 2.82 | 30 | 1.57 | <10 | 0.04 | 1360 | 42 | 0.56 | 4 | ATL03 1-2 | Original |  | 1430 | 5 | 0.06 | <5 | 2 | 22 | <20 | 0.01 | 10 | 20 | 1 | 130 | 712 | 1.935 | 17 | 1080 | 100
ATL03 2-3 | Original |  | 6.8 | 4.25 | 5 | 30 | 1.2 | 59 | 0.5 | 8.6 | 1 | 15 | 499 | 2.72 | 40 | 1.73 | <10 | 0.04 | 1365 | 40 | 0.69 | 7 | ATL03 2-3 | Original |  | 1520 | 4 | 0.06 | <5 | 2 | 24 | <20 | 0.01 | 10 | 10 | 1 | 120 | 724 | 1.815 | 16 | 912 | 90
ATL04 0-1 | Original |  | 8 | 4.3 | <5 | 20 | 1.2 | 47 | 0.32 | 6.7 | 1 | 10 | 531 | 2.73 | 40 | 1.71 | <10 | 0.02 | 1345 | 27 | 0.55 | 5 | ATL04 0-1 | Original |  | 1060 | <2 | 0.05 | <5 | 3 | 17 | <20 | 0.01 | <10 | 10 | 1 | 70 | 638 | 1.775 | 14.2 | 650 | 50
ATL04 1-2 | Original |  | 5.9 | 4.29 | 6 | 20 | 1.2 | 49 | 0.42 | 5.8 | <1 | 5 | 466 | 2.51 | 40 | 1.69 | <10 | 0.03 | 1220 | 34 | 0.68 | 4 | ATL04 1-2 | Original |  | 1210 | 6 | 0.05 | <5 | 2 | 18 | <20 | 0.01 | 10 | 10 | 1 | 100 | 559 | 1.69 | 14.4 | 853 | 70
ATL04 2-3 | Original |  | 5.1 | 4.4 | <5 | 20 | 1.2 | 48 | 0.4 | 5.5 | <1 | 5 | 383 | 2.54 | 40 | 1.7 | <10 | 0.03 | 1195 | 33 | 0.82 | 3 | ATL04 2-3 | Original |  | 1230 | 2 | 0.04 | <5 | 2 | 18 | <20 | 0.01 | 10 | 10 | 1 | 90 | 546 | 1.555 | 14.7 | 825 | 80
ATL05 0-1 | Original |  | 6.7 | 4.09 | <5 | 20 | 1.2 | 36 | 0.29 | 5.9 | 1 | 2 | 385 | 2.13 | 40 | 1.8 | <10 | 0.02 | 1120 | 21 | 0.75 | <1 | ATL05 0-1 | Original |  | 880 | 4 | 0.04 | <5 | 2 | 15 | <20 | 0.01 | 10 | 10 | 1 | 70 | 524 | 1.79 | 14.2 | 676 | 50
ATL05 1-2 | Original |  | 9.4 | 4.42 | <5 | 30 | 1.3 | 44 | 0.34 | 6.1 | <1 | 4 | 417 | 2.36 | 40 | 1.83 | <10 | 0.03 | 1130 | 27 | 0.71 | 2 | ATL05 1-2 | Original |  | 930 | 3 | 0.05 | <5 | 2 | 17 | <20 | 0.01 | 10 | 20 | 1 | 100 | 626 | 1.82 | 14.7 | 867 | 70
ATL06 0-1 | Original |  | 7.6 | 4.1 | <5 | 20 | 1.2 | 56 | 0.41 | 9.5 | <1 | 3 | 570 | 2.73 | 40 | 1.7 | <10 | 0.02 | 1250 | 38 | 0.62 | 1 | ATL06 0-1 | Original |  | 1290 | 2 | 0.06 | <5 | 2 | 19 | <20 | 0.01 | 10 | 10 | 1 | 120 | 842 | 2.24 | 12.7 | 925 | 80
ATL06 1-2 | Original |  | 7.6 | 4.16 | <5 | 30 | 1.2 | 53 | 0.46 | 9.2 | <1 | 4 | 580 | 2.66 | 40 | 1.74 | <10 | 0.03 | 1180 | 36 | 0.65 | 1 | ATL06 1-2 | Original |  | 1220 | 4 | 0.07 | <5 | 2 | 19 | <20 | 0.02 | <10 | 10 | 2 | 120 | 819 | 2.27 | 13.6 | 1085 | 100
ATL07 0-1 | Original |  | 6.1 | 5.55 | <5 | 20 | 1.5 | 41 | 0.33 | 6.9 | <1 | 7 | 465 | 2.76 | 50 | 2.28 | <10 | 0.04 | 1320 | 26 | 0.99 | 3 | ATL07 0-1 | Original |  | 920 | 3 | 0.04 | <5 | 3 | 15 | <20 | 0.02 | 10 | 10 | 2 | 110 | 612 | 2.06 | 15.9 | 989 | 80
ATL07 1-2 | Original |  | 5.7 | 5.54 | <5 | 30 | 1.6 | 44 | 0.37 | 7.1 | 1 | 7 | 381 | 2.76 | 50 | 2.2 | <10 | 0.04 | 1380 | 36 | 0.97 | 5 | ATL07 1-2 | Original |  | 920 | 6 | 0.06 | <5 | 2 | 17 | <20 | 0.02 | 10 | 10 | 2 | 120 | 751 | 1.98 | 15.1 | 1060 | 100
ATL08 0-1 | Original |  | 12.1 | 5.83 | <5 | 20 | 1.6 | 55 | 0.41 | 14.9 | 1 | 9 | 799 | 3.46 | 50 | 2.36 | <10 | 0.04 | 1640 | 42 | 0.79 | 3 | ATL08 0-1 | Original |  | 1180 | 4 | 0.1 | <5 | 3 | 21 | <20 | 0.02 | 10 | 10 | 2 | 120 | 1180 | 3.29 | 17.5 | 1150 | 100
ATL08 1-2 | Original |  | 12.4 | 7.35 | 6 | 20 | 2.1 | 68 | 0.51 | 13.6 | <1 | 12 | 765 | 3.78 | 70 | 3.04 | <10 | 0.07 | 1990 | 50 | 0.9 | 7 | ATL08 1-2 | Original |  | 1210 | 6 | 0.12 | <5 | 3 | 22 | <20 | 0.03 | 10 | 20 | 2 | 200 | 1280 | 3.66 | 22.8 | 1660 | 160
OREAS140 | Standard |  | 0.6 | 7.53 | 147 | 370 | 3.5 | 321 | 5.48 | 0.7 | 17 | 76 | 1410 | 7.09 | 20 | 1.91 | 70 | 0.75 | 923 | 2 | 0.44 | 42 | OREAS140 | Standard |  | 430 | 24 | 0.03 | 34 | 13 | 216 | 20 | 0.47 | <10 | <10 | 75 | 10 | 1520 | 10.85 | 4.6 | 1805 | 20
OREAS141 | Standard |  | 1.1 | 7.93 | 732 | 250 | 6.3 | 329 | 2.54 | 1.6 | 19 | 91 | 2270 | 13.65 | 30 | 0.69 | 40 | 0.45 | 936 | 2 | 0.37 | 47 | OREAS141 | Standard |  | 460 | 53 | 0.04 | 46 | 16 | 117 | 20 | 0.46 | <10 | <10 | 148 | 40 | 3100 | 32.3 | 5.8 | 5890 | 60
OREAS142 | Standard |  | 1 | 6.39 | 561 | 350 | 9.6 | 245 | 2.17 | 2.4 | 21 | 88 | 1430 | 14.9 | 30 | 0.59 | 20 | 0.27 | 2480 | 3 | 0.33 | 41 | OREAS142 | Standard |  | 440 | 49 | 0.04 | 48 | 13 | 101 | <20 | 0.39 | <10 | 10 | 145 | 50 | 2210 | 41 | 4.2 | >10000 | 90 | 0.999
ATL09 0-1 | Original |  | 14.2 | 5 | <5 | 20 | 1.7 | 80 | 0.5 | 13.6 | 1 | 8 | 874 | 3.71 | 50 | 2.11 | <10 | 0.04 | 1680 | 51 | 0.5 | 4 | ATL09 0-1 | Original |  | 1320 | 5 | 0.11 | <5 | 3 | 24 | <20 | 0.02 | 10 | 20 | 2 | 170 | 1180 | 3.14 | 19.1 | 1300 | 140
ATL10 0-1 | Original |  | 10.7 | 4.39 | <5 | 20 | 1.3 | 82 | 0.53 | 13.3 | 1 | 6 | 805 | 3.51 | 40 | 1.71 | <10 | 0.03 | 1770 | 72 | 0.73 | 3 | ATL10 0-1 | Original |  | 1770 | 4 | 0.08 | <5 | 2 | 26 | <20 | 0.01 | 10 | 20 | 1 | 150 | 1090 | 2.82 | 16.8 | 1240 | 130
ATL10 1-2 | Original |  | 9.7 | 4.38 | <5 | 20 | 1.2 | 70 | 0.48 | 9.8 | <1 | 5 | 691 | 3.29 | 40 | 1.75 | <10 | 0.03 | 1670 | 59 | 0.71 | 3 | ATL10 1-2 | Original |  | 1570 | 4 | 0.07 | <5 | 2 | 25 | <20 | 0.01 | 10 | 20 | 1 | 140 | 867 | 2.58 | 16.8 | 1095 | 100
ATL10 2-3 | Original |  | 10.2 | 4.64 | <5 | 20 | 1.3 | 77 | 0.51 | 10.6 | 1 | 5 | 744 | 3.49 | 40 | 1.86 | <10 | 0.04 | 1790 | 71 | 0.73 | 2 | ATL10 2-3 | Original |  | 1630 | 3 | 0.08 | <5 | 2 | 26 | <20 | 0.01 | 10 | 10 | 1 | 150 | 939 | 2.77 | 17.7 | 1130 | 110
ATL11 0-1 | Original |  | 7.2 | 4.53 | <5 | 20 | 1.4 | 57 | 0.41 | 8.7 | 1 | 6 | 585 | 3.23 | 40 | 1.94 | <10 | 0.03 | 1540 | 49 | 0.71 | 4 | ATL11 0-1 | Original |  | 1320 | 2 | 0.05 | <5 | 2 | 22 | <20 | 0.02 | 10 | 10 | 2 | 120 | 962 | 2.14 | 13.6 | 874 | 90
ATL11 4-5 | Original |  | 9.3 | 4.09 | <5 | 20 | 1.3 | 55 | 0.37 | 6.7 | <1 | 3 | 697 | 2.75 | 30 | 1.7 | <10 | 0.02 | 1580 | 35 | 0.66 | 2 | ATL11 4-5 | Original |  | 1360 | 3 | 0.05 | <5 | 2 | 25 | <20 | 0.01 | 10 | 20 | 1 | 110 | 561 | 2.41 | 19.2 | 1285 | 80
ATL12 0-1 | Original |  | 10.6 | 4.63 | <5 | 20 | 1.3 | 69 | 0.47 | 10.5 | 1 | 3 | 665 | 3.27 | 40 | 1.81 | <10 | 0.02 | 1710 | 57 | 0.74 | 1 | ATL12 0-1 | Original |  | 1600 | 3 | 0.06 | <5 | 2 | 23 | <20 | 0.01 | 10 | 20 | 1 | 130 | 895 | 2.52 | 16.9 | 975 | 90
ATL12 1-2 | Original |  | 9.1 | 4.79 | <5 | 20 | 1.3 | 66 | 0.45 | 9.8 | 1 | 6 | 647 | 3.27 | 40 | 1.9 | <10 | 0.03 | 1680 | 50 | 0.78 | 1 | ATL12 1-2 | Original |  | 1470 | 4 | 0.06 | <5 | 2 | 22 | <20 | 0.01 | 10 | 10 | 1 | 130 | 851 | 2.44 | 16.8 | 1065 | 100
ATL12 2-3 | Original |  | 8.2 | 4.56 | <5 | 20 | 1.2 | 65 | 0.51 | 9.4 | 1 | 4 | 569 | 3.14 | 40 | 1.7 | <10 | 0.03 | 1660 | 52 | 0.77 | 2 | ATL12 2-3 | Original |  | 1740 | 3 | 0.06 | <5 | 2 | 23 | <20 | 0.01 | 10 | 20 | 1 | 130 | 809 | 2.41 | 16.6 | 889 | 90
ATL13 0-1 | Original |  | 4.6 | 5.06 | <5 | 30 | 1.3 | 27 | 0.23 | 4.3 | 1 | 3 | 310 | 1.87 | 40 | 2.08 | <10 | 0.03 | 959 | 14 | 1.41 | 2 | ATL13 0-1 | Original |  | 760 | 2 | 0.03 | <5 | 2 | 12 | <20 | 0.02 | 10 | 10 | 1 | 50 | 422 | 1.465 | 10.7 | 626 | 30
ATL13 1-2 | Original |  | 9.6 | 5.81 | <5 | 20 | 1.7 | 54 | 0.39 | 9.5 | 1 | 9 | 603 | 3.04 | 50 | 2.46 | <10 | 0.05 | 1680 | 37 | 0.98 | 4 | ATL13 1-2 | Original |  | 1120 | 5 | 0.08 | <5 | 3 | 18 | <20 | 0.02 | 10 | 20 | 1 | 120 | 914 | 2.27 | 17.9 | 1170 | 90
ATL14 0-1 | Original |  | 5.1 | 5.34 | <5 | 40 | 1.4 | 29 | 0.29 | 6.1 | 1 | 10 | 327 | 3.11 | 40 | 2.12 | <10 | 0.03 | 1230 | 20 | 1.27 | 7 | ATL14 0-1 | Original |  | 960 | 5 | 0.03 | <5 | 3 | 17 | <20 | 0.02 | 10 | 10 | 2 | 50 | 542 | 1.6 | 12.2 | 620 | 30
ATL14 1-2 | Original |  | 4.1 | 5.42 | <5 | 20 | 1.3 | 36 | 0.26 | 3.3 | <1 | 6 | 265 | 2.28 | 40 | 2.01 | <10 | 0.03 | 1160 | 20 | 1.49 | 4 | ATL14 1-2 | Original |  | 860 | 7 | 0.03 | <5 | 2 | 12 | <20 | 0.01 | 10 | 10 | 1 | 50 | 361 | 1.28 | 13.7 | 674 | 40
ATL14 2-3 | Original |  | 6.2 | 4.48 | <5 | 20 | 1.1 | 61 | 0.42 | 6.6 | 1 | 5 | 419 | 3.05 | 40 | 1.62 | <10 | 0.03 | 1410 | 48 | 0.85 | 3 | ATL14 2-3 | Original |  | 1350 | 4 | 0.04 | <5 | 2 | 21 | <20 | 0.01 | 10 | 10 | 1 | 120 | 623 | 1.83 | 14.1 | 854 | 100
ATL14 3-4 | Original |  | 7.9 | 4.56 | <5 | 20 | 1.2 | 53 | 0.4 | 7.1 | <1 | 5 | 577 | 3.1 | 40 | 1.77 | <10 | 0.03 | 1370 | 43 | 0.76 | 3 | ATL14 3-4 | Original |  | 1320 | 4 | 0.05 | <5 | 2 | 20 | <20 | 0.01 | 10 | 10 | 1 | 110 | 658 | 2.04 | 14.6 | 966 | 80
ATL14 4-5 | Original |  | 10 | 5.74 | <5 | 20 | 1.6 | 67 | 0.4 | 8.4 | 1 | 5 | 667 | 3.62 | 50 | 2.24 | <10 | 0.05 | 1700 | 48 | 0.69 | 3 | ATL14 4-5 | Original |  | 1220 | 6 | 0.07 | <5 | 3 | 24 | <20 | 0.02 | 10 | 20 | 1 | 140 | 805 | 2.72 | 21.2 | 1115 | 110
ATL15 0-1 | Original |  | 11.8 | 5.54 | <5 | 30 | 1.4 | 52 | 0.42 | 15.3 | <1 | 5 | 851 | 2.65 | 40 | 2.13 | <10 | 0.04 | 1450 | 48 | 1.39 | 1 | ATL15 0-1 | Original |  | 1460 | 5 | 0.1 | <5 | 3 | 18 | <20 | 0.02 | 10 | 10 | 1 | 50 | 1140 | 3.07 | 14.5 | 833 | 40
ATL15 1-2 | Original |  | 12.8 | 4.68 | <5 | 20 | 1.2 | 90 | 0.48 | 11.1 | 1 | 3 | 934 | 3.41 | 40 | 1.79 | <10 | 0.03 | 1680 | 118 | 0.8 | 1 | ATL15 1-2 | Original |  | 1610 | 4 | 0.08 | <5 | 3 | 26 | <20 | 0.01 | 10 | 10 | 1 | 100 | 884 | 2.58 | 15.1 | 1060 | 90
ATL15 2-3 | Original |  | 5.2 | 4.88 | <5 | 10 | 1.1 | 74 | 0.49 | 6.5 | 1 | 6 | 458 | 3.08 | 40 | 1.63 | <10 | 0.03 | 1260 | 61 | 1.11 | 3 | ATL15 2-3 | Original |  | 1560 | 2 | 0.05 | <5 | 2 | 17 | <20 | 0.01 | 10 | 10 | 1 | 150 | 606 | 1.675 | 13.8 | 1025 | 110
ATL15 3-4 | Original |  | 15.1 | 4.4 | <5 | 20 | 1.2 | 98 | 0.7 | 20 | 1 | 3 | 1090 | 3.47 | 40 | 1.64 | <10 | 0.04 | 2140 | 84 | 0.83 | 1 | ATL15 3-4 | Original |  | 2350 | 4 | 0.14 | <5 | 2 | 28 | <20 | 0.01 | 10 | 20 | 1 | 120 | 1400 | 3.66 | 18.3 | 1025 | 90
ATL15 4-5 | Original |  | 8.7 | 3.97 | <5 | 30 | 1.1 | 71 | 0.46 | 9.1 | <1 | 5 | 670 | 3 | 30 | 1.52 | <10 | 0.03 | 1490 | 55 | 0.69 | 1 | ATL15 4-5 | Original |  | 1520 | 2 | 0.07 | <5 | 2 | 31 | <20 | 0.01 | 10 | 20 | 1 | 140 | 729 | 2.06 | 14.6 | 1045 | 120
ATL16 0-1 | Original | 97 | 7.7 | 5.29 | <5 | 20 | 1.2 | 41 | 0.37 | 8.1 | 1 | 3 | 516 | 2.5 | 40 | 1.9 | <10 | 0.03 | 1340 | 30 | 1.38 | 1 | ATL16 0-1 | Original | 97 | 1340 | 4 | 0.05 | <5 | 3 | 13 | <20 | 0.01 | 10 | 10 | 1 | 40 | 667 | 2.25 | 15.9 | 727 | 30
ATL16 1-2 | Original |  | 11.4 | 4.28 | 5 | 20 | 1.1 | 82 | 0.52 | 15.1 | 1 | 5 | 826 | 3.07 | 40 | 1.59 | <10 | 0.04 | 1550 | 69 | 0.8 | 2 | ATL16 1-2 | Original |  | 1620 | 4 | 0.11 | <5 | 2 | 22 | <20 | 0.01 | 10 | 20 | 2 | 130 | 1130 | 2.92 | 16.8 | 1295 | 100
ATL16 2-3 | Original |  | 8.1 | 4.63 | <5 | 20 | 1.1 | 67 | 0.52 | 11.3 | 1 | 4 | 561 | 2.92 | 40 | 1.6 | <10 | 0.05 | 1310 | 50 | 1.08 | 1 | ATL16 2-3 | Original |  | 1620 | 3 | 0.07 | <5 | 2 | 19 | <20 | 0.01 | <10 | 20 | 1 | 120 | 956 | 2.52 | 15.4 | 945 | 100
|  | PUL-QC | ME-ICP61 | ME-ICP61 | ME-ICP61 | ME-ICP61 | ME-ICP61 | ME-ICP61 | ME-ICP61 | ME-ICP61 | ME-ICP61 | ME-ICP61 | ME-ICP61 | ME-ICP61 | ME-ICP61 | ME-ICP61 | ME-ICP61 | ME-ICP61 | ME-ICP61 | ME-ICP61 | ME-ICP61 | ME-ICP61 |  |  | PUL-QC | ME-ICP61 | ME-ICP61 | ME-ICP61 | ME-ICP61 | ME-ICP61 | ME-ICP61 | ME-ICP61 | ME-ICP61 | ME-ICP61 | ME-ICP61 | ME-ICP61 | ME-ICP61 | ME-ICP61 | ME-MS62s | ME-MS62s | ME-XRF05 | ME-XRF05 | ME-XRF15b
SAMPLE | TYPE | Pass75um | Ag | Al | As | Ba | Be | Bi | Ca | Cd | Co | Cr | Cu | Fe | Ga | K | La | Mg | Mn | Mo | Na | Ni | SAMPLE | TYPE | Pass75um | P | Pb | S | Sb | Sc | Sr | Th | Ti | Tl | U | V | W | Zn | In | U | Sn | W | Sn
DESCRIPTION |  | % | ppm | % | ppm | ppm | ppm | ppm | % | ppm | ppm | ppm | ppm | % | ppm | % | ppm | % | ppm | ppm | % | ppm | DESCRIPTION |  | % | ppm | ppm | % | ppm | ppm | ppm | ppm | % | ppm | ppm | ppm | ppm | ppm | ppm | ppm | ppm | ppm | %
ATL16 3-4 | Original |  | 14.3 | 4.41 | <5 | 20 | 1.2 | 98 | 0.7 | 15.1 | 1 | 3 | 1050 | 3.47 | 40 | 1.66 | <10 | 0.04 | 2080 | 93 | 0.82 | <1 | ATL16 3-4 | Original |  | 2360 | 5 | 0.12 | <5 | 2 | 30 | <20 | 0.01 | 10 | 20 | 1 | 150 | 1130 | 3.42 | 17.9 | 1350 | 110
ATL16 4-5 | Original |  | 7.7 | 3.97 | <5 | 10 | 1 | 68 | 0.43 | 6.2 | 1 | 5 | 537 | 2.86 | 30 | 1.6 | <10 | 0.02 | 1330 | 56 | 0.67 | 3 | ATL16 4-5 | Original |  | 1420 | <2 | 0.05 | <5 | 2 | 22 | <20 | 0.01 | 10 | 10 | 1 | 150 | 533 | 1.985 | 14 | 999 | 130
ATL17 3-4 | Original |  | 17.5 | 4.12 | <5 | 10 | 1.3 | 89 | 0.49 | 8.8 | <1 | 5 | 1340 | 3.79 | 40 | 1.61 | <10 | 0.03 | 1870 | 69 | 0.37 | 2 | ATL17 3-4 | Original |  | 1670 | 5 | 0.09 | <5 | 2 | 29 | <20 | 0.01 | 10 | 10 | 1 | 130 | 758 | 2.71 | 14.6 | 1580 | 100
ATL18 0-1 | Original |  | 12.2 | 3.95 | 8 | 20 | 1.2 | 79 | 0.43 | 13.8 | 1 | 4 | 877 | 3.24 | 40 | 1.59 | <10 | 0.03 | 1560 | 48 | 0.43 | 3 | ATL18 0-1 | Original |  | 1330 | 2 | 0.11 | <5 | 2 | 18 | <20 | 0.01 | 10 | 10 | 1 | 140 | 1080 | 2.6 | 13.4 | 1050 | 110
ATL18 1-2 | Original |  | 11.6 | 3.86 | 7 | 10 | 1.1 | 73 | 0.42 | 15.8 | 1 | 6 | 846 | 3.3 | 40 | 1.52 | <10 | 0.03 | 1610 | 50 | 0.39 | 2 | ATL18 1-2 | Original |  | 1270 | 3 | 0.12 | <5 | 1 | 18 | <20 | 0.01 | 10 | 10 | 1 | 140 | 1130 | 2.6 | 13.6 | 1240 | 120
ATL18 2-3 | Original |  | 10.1 | 4.02 | 6 | 20 | 1.2 | 67 | 0.4 | 13 | 1 | 5 | 712 | 3.12 | 40 | 1.6 | <10 | 0.04 | 1540 | 38 | 0.4 | 2 | ATL18 2-3 | Original |  | 1170 | 2 | 0.1 | <5 | 1 | 15 | <20 | 0.01 | <10 | 10 | 1 | 140 | 1020 | 2.29 | 14.8 | 1110 | 130
ATL19 0-1 | Original |  | 7.8 | 5.46 | <5 | 30 | 1.4 | 37 | 0.33 | 10.5 | 1 | 4 | 532 | 2.62 | 40 | 2.13 | <10 | 0.03 | 1340 | 30 | 1.2 | 2 | ATL19 0-1 | Original |  | 1160 | 3 | 0.05 | <5 | 3 | 18 | <20 | 0.02 | 10 | 10 | 1 | 80 | 819 | 2.51 | 14 | 725 | 50
ATL19 1-2 | Original |  | 8.8 | 5.99 | <5 | 20 | 1.5 | 68 | 0.42 | 10.1 | <1 | 10 | 539 | 3.68 | 50 | 2.2 | <10 | 0.04 | 1660 | 63 | 0.84 | 5 | ATL19 1-2 | Original |  | 1310 | 5 | 0.05 | <5 | 3 | 25 | <20 | 0.01 | 10 | 20 | 1 | 180 | 869 | 2.42 | 19.1 | 1040 | 140
ATL20 0-1 | Original |  | 7.5 | 4.6 | <5 | 20 | 1.4 | 51 | 0.51 | 12.9 | 1 | 5 | 653 | 3.17 | 40 | 1.82 | <10 | 0.03 | 1840 | 40 | 0.75 | 2 | ATL20 0-1 | Original |  | 1530 | 3 | 0.08 | <5 | 2 | 23 | <20 | 0.01 | <10 | 20 | 1 | 130 | 1100 | 2.09 | 14.7 | 1170 | 120
ATL21 0-1 | Original |  | 11.8 | 6.83 | <5 | 20 | 1.9 | 67 | 0.49 | 15.3 | 1 | 10 | 777 | 4.16 | 60 | 2.7 | <10 | 0.05 | 2070 | 48 | 0.75 | 5 | ATL21 0-1 | Original |  | 1300 | 7 | 0.09 | <5 | 4 | 22 | <20 | 0.02 | 10 | 20 | 2 | 160 | 1240 | 2.95 | 21.6 | 1310 | 120
ATL22 0-1 | Original |  | 10.6 | 5.15 | <5 | 40 | 1.4 | 74 | 0.47 | 12.2 | 1 | 10 | 768 | 3.49 | 40 | 1.95 | <10 | 0.05 | 1520 | 54 | 0.74 | 5 | ATL22 0-1 | Original |  | 1480 | 8 | 0.09 | <5 | 3 | 27 | <20 | 0.04 | 10 | 20 | 5 | 170 | 981 | 2.77 | 19.9 | 2090 | 150
OREAS140 | Standard |  | 1 | 8.57 | 184 | 410 | 4.1 | 352 | 5.58 | 0.8 | 18 | 86 | 1520 | 8.27 | 20 | 2.02 | 80 | 0.67 | 1090 | 2 | 0.44 | 47 | OREAS140 | Standard |  | 500 | 27 | 0.04 | 37 | 15 | 221 | 20 | 0.5 | <10 | <10 | 86 | 20 | 1730 | 12.65 | 4.9 | 2250 | 20
OREAS141 | Standard |  | 1.3 | 8.06 | 857 | 250 | 6.9 | 346 | 2.73 | 2.2 | 22 | 99 | 2470 | 15.6 | 30 | 0.6 | 40 | 0.57 | 1070 | 3 | 0.39 | 53 | OREAS141 | Standard |  | 500 | 61 | 0.04 | 52 | 16 | 119 | 20 | 0.47 | <10 | <10 | 163 | 50 | 3530 | 35.1 | 6 | 6140 | 70
OREAS142 | Standard |  | 1 | 8.81 | 613 | 420 | 10.9 | 259 | 2.61 | 2.8 | 23 | 91 | 1430 | 16.95 | 40 | 0.72 | 40 | 0.46 | 2840 | 3 | 0.33 | 43 | OREAS142 | Standard |  | 520 | 51 | 0.04 | 57 | 18 | 115 | 20 | 0.45 | <10 | <10 | 155 | 60 | 2330 | 42.6 | 5.4 | >10000 | 90 | 1.025
ATL23 0-1 | Original |  | 12.3 | 4.32 | 5 | 20 | 1.2 | 77 | 0.4 | 12 | 1 | 3 | 892 | 2.93 | 40 | 1.68 | <10 | 0.02 | 1650 | 56 | 0.66 | 1 | ATL23 0-1 | Original |  | 1510 | 4 | 0.07 | <5 | 2 | 26 | <20 | 0.01 | 10 | 20 | 1 | 210 | 970 | 2.98 | 20 | 2310 | 150
ATL23 1-2 | Original |  | 9.1 | 4.09 | <5 | 10 | 1.2 | 80 | 0.46 | 9.3 | 1 | 4 | 659 | 3.29 | 40 | 1.57 | <10 | 0.02 | 1830 | 74 | 0.62 | 2 | ATL23 1-2 | Original |  | 1650 | 3 | 0.07 | <5 | 2 | 24 | <20 | 0.01 | 10 | 10 | <1 | 240 | 779 | 2.12 | 17.8 | 3000 | 160
ATL23 2-3 | Original |  | 7.3 | 4.06 | <5 | 10 | 1.1 | 78 | 0.44 | 6.7 | 1 | 7 | 510 | 3.3 | 40 | 1.49 | <10 | 0.02 | 1540 | 79 | 0.67 | 2 | ATL23 2-3 | Original |  | 1500 | 2 | 0.06 | <5 | 2 | 28 | <20 | 0.01 | 10 | 20 | 1 | 230 | 584 | 1.89 | 16.4 | 2230 | 180
ATL23 3-4 | Original |  | 6.6 | 3.42 | <5 | 10 | 1 | 74 | 0.41 | 6.2 | <1 | 7 | 440 | 2.83 | 30 | 1.31 | <10 | 0.03 | 1310 | 67 | 0.48 | 3 | ATL23 3-4 | Original |  | 1350 | <2 | 0.05 | <5 | 2 | 30 | <20 | 0.01 | 10 | 10 | 1 | 230 | 525 | 1.745 | 16 | 2370 | 210
ATL23 4-5 | Original |  | 8 | 4.11 | <5 | 10 | 1.1 | 72 | 0.43 | 7.5 | <1 | 3 | 541 | 2.89 | 40 | 1.54 | <10 | 0.03 | 1530 | 64 | 0.7 | 2 | ATL23 4-5 | Original |  | 1420 | 2 | 0.06 | <5 | 2 | 24 | <20 | 0.01 | 10 | 20 | 1 | 200 | 596 | 2.01 | 17.1 | 1995 | 130
ATL24 0-1 | Original |  | 11.7 | 5.22 | 6 | 20 | 1.3 | 74 | 0.46 | 12.4 | 1 | 7 | 743 | 3.69 | 50 | 1.89 | <10 | 0.03 | 1810 | 55 | 0.78 | 3 | ATL24 0-1 | Original |  | 1530 | 4 | 0.08 | <5 | 2 | 25 | <20 | 0.01 | 10 | 20 | 2 | 140 | 953 | 2.69 | 17.3 | 1180 | 120
ATL24 1-2 | Original |  | 9.6 | 4.35 | <5 | 10 | 1.1 | 67 | 0.39 | 9.4 | <1 | 5 | 661 | 2.82 | 40 | 1.65 | <10 | 0.03 | 1500 | 63 | 0.72 | 5 | ATL24 1-2 | Original |  | 1380 | 6 | 0.06 | <5 | 2 | 25 | <20 | 0.01 | 10 | 10 | 1 | 150 | 793 | 2.26 | 15.5 | 1520 | 140
ATL24 2-3 | Original |  | 9.7 | 4.19 | <5 | 10 | 1.1 | 70 | 0.43 | 10.8 | <1 | 4 | 731 | 2.9 | 40 | 1.6 | <10 | 0.02 | 1550 | 63 | 0.7 | 4 | ATL24 2-3 | Original |  | 1570 | 4 | 0.07 | <5 | 2 | 25 | <20 | 0.01 | 10 | 10 | 1 | 170 | 906 | 2.53 | 16.3 | 2060 | 140
ATL25 0-1 | Original |  | 6.2 | 2.98 | <5 | 10 | 1 | 76 | 0.37 | 3.4 | 1 | 4 | 477 | 2.77 | 30 | 1.22 | <10 | 0.01 | 1330 | 68 | 0.32 | 1 | ATL25 0-1 | Original |  | 1310 | 2 | 0.04 | <5 | 1 | 31 | <20 | 0.01 | 10 | 10 | 1 | 210 | 397 | 1.7 | 16.9 | 1425 | 190
ATL25 1-2 | Original |  | 4.5 | 4.27 | <5 | 10 | 1.1 | 61 | 0.36 | 3.9 | <1 | 4 | 320 | 2.72 | 40 | 1.58 | <10 | 0.03 | 1270 | 61 | 0.76 | 1 | ATL25 1-2 | Original |  | 1180 | 2 | 0.03 | <5 | 1 | 18 | <20 | 0.01 | 10 | 20 | 1 | 170 | 412 | 1.65 | 14.7 | 1560 | 170
ATL25 2-3 | Original |  | 3.5 | 4.57 | <5 | 10 | 1.1 | 51 | 0.33 | 3.4 | <1 | 2 | 228 | 2.21 | 40 | 1.59 | <10 | 0.02 | 1050 | 69 | 0.97 | 1 | ATL25 2-3 | Original |  | 1080 | 4 | 0.03 | <5 | 1 | 13 | <20 | 0.01 | 10 | 10 | <1 | 130 | 394 | 1.445 | 11.6 | 1355 | 110
ATL25 3-4 | Original |  | 4.7 | 4.17 | <5 | 10 | 1.1 | 55 | 0.34 | 6.3 | <1 | 4 | 306 | 2.65 | 40 | 1.52 | <10 | 0.02 | 1200 | 44 | 0.77 | 2 | ATL25 3-4 | Original |  | 1150 | 2 | 0.04 | <5 | 1 | 15 | <20 | 0.01 | 10 | 10 | 1 | 140 | 578 | 1.605 | 15.4 | 2030 | 120
ATL25 4-5 | Original |  | 6.1 | 4.21 | <5 | 10 | 1.1 | 38 | 0.3 | 7.1 | <1 | 4 | 327 | 2.35 | 30 | 1.56 | <10 | 0.02 | 1220 | 26 | 0.91 | <1 | ATL25 4-5 | Original |  | 1030 | 3 | 0.04 | <5 | 1 | 14 | <20 | 0.01 | 10 | 10 | 1 | 90 | 606 | 1.935 | 13.3 | 1360 | 80
ATL26 0-1 | Original |  | 10.1 | 4.45 | <5 | 10 | 1.2 | 74 | 0.4 | 8.5 | <1 | 3 | 710 | 2.95 | 40 | 1.85 | <10 | 0.02 | 1530 | 61 | 0.62 | 1 | ATL26 0-1 | Original |  | 1380 | 3 | 0.06 | <5 | 2 | 20 | <20 | 0.01 | 10 | 20 | 1 | 140 | 780 | 2.37 | 21.5 | 1380 | 110
ATL26 1-2 | Original |  | 11.9 | 4.49 | <5 | 20 | 1.3 | 64 | 0.37 | 9.1 | 1 | 6 | 808 | 3.36 | 40 | 1.88 | <10 | 0.02 | 1540 | 51 | 0.64 | 2 | ATL26 1-2 | Original |  | 1270 | 3 | 0.06 | <5 | 3 | 22 | <20 | 0.01 | 10 | 20 | <1 | 130 | 737 | 2.47 | 18.9 | 1545 | 110
ATL26 2-3 | Original |  | 9.2 | 4.52 | <5 | 10 | 1.3 | 70 | 0.38 | 9.9 | 1 | 3 | 619 | 2.86 | 40 | 1.76 | <10 | 0.03 | 1480 | 52 | 0.7 | 1 | ATL26 2-3 | Original |  | 1340 | 7 | 0.06 | <5 | 2 | 24 | <20 | 0.01 | 10 | 10 | 1 | 160 | 804 | 2.41 | 16.1 | 1430 | 130
ATL26 3-4 | Original |  | 8.4 | 3.92 | <5 | 10 | 1.1 | 83 | 0.43 | 6.3 | <1 | 3 | 609 | 3 | 40 | 1.51 | <10 | 0.03 | 1420 | 63 | 0.47 | 1 | ATL26 3-4 | Original |  | 1450 | 3 | 0.06 | <5 | 2 | 25 | <20 | 0.01 | 10 | 10 | 1 | 170 | 542 | 2.32 | 16.1 | 1380 | 140
ATL26 4-5 | Original |  | 9 | 4 | <5 | 10 | 1.1 | 62 | 0.43 | 6.4 | <1 | 3 | 578 | 2.62 | 30 | 1.56 | <10 | 0.03 | 1450 | 45 | 0.7 | 1 | ATL26 4-5 | Original |  | 1390 | 4 | 0.05 | <5 | 2 | 21 | <20 | 0.01 | 10 | 10 | 1 | 130 | 505 | 2.49 | 15.7 | 1085 | 90
ATL27 0-1 | Original |  | 12.2 | 4.27 | 5 | 10 | 1.2 | 79 | 0.4 | 12.3 | <1 | 4 | 907 | 3.13 | 40 | 1.66 | <10 | 0.02 | 1680 | 80 | 0.55 | 1 | ATL27 0-1 | Original |  | 1430 | 4 | 0.08 | <5 | 2 | 27 | <20 | 0.01 | 10 | 10 | 1 | 190 | 988 | 2.76 | 19.4 | 2310 | 160
ATL27 1-2 | Original |  | 10.1 | 5.59 | <5 | 20 | 1.4 | 64 | 0.35 | 8.6 | <1 | 5 | 649 | 3.17 | 50 | 2.2 | <10 | 0.03 | 1620 | 57 | 0.93 | 3 | ATL27 1-2 | Original |  | 1220 | 4 | 0.05 | <5 | 2 | 20 | <20 | 0.01 | 10 | 20 | 1 | 140 | 779 | 2.34 | 17.1 | 1410 | 90
ATL28 0-1 | Original | 95 | 8.8 | 3.62 | <5 | 10 | 1.1 | 117 | 0.48 | 7.3 | <1 | 5 | 646 | 3.29 | 40 | 1.45 | <10 | 0.01 | 1480 | 95 | 0.33 | 2 | ATL28 0-1 | Original | 95 | 1680 | <2 | 0.05 | <5 | 2 | 33 | <20 | 0.01 | 10 | 10 | 1 | 490 | 657 | 2.21 | 14.2 | 3990 | 370
ATL28 1-2 | Original |  | 7.4 | 3.4 | <5 | 10 | 1 | 80 | 0.43 | 5.2 | <1 | 3 | 507 | 2.84 | 30 | 1.34 | <10 | 0.02 | 1350 | 63 | 0.4 | 1 | ATL28 1-2 | Original |  | 1460 | 2 | 0.04 | <5 | 2 | 28 | <20 | 0.01 | 10 | 20 | 1 | 270 | 505 | 1.89 | 14 | 2090 | 200
ATL28 2-3 | Original |  | 11.9 | 4.29 | <5 | 10 | 1.1 | 75 | 0.45 | 11.2 | <1 | 3 | 839 | 2.91 | 40 | 1.53 | <10 | 0.03 | 1540 | 50 | 0.76 | 1 | ATL28 2-3 | Original |  | 1460 | 3 | 0.08 | <5 | 1 | 16 | <20 | 0.01 | 10 | 20 | <1 | 180 | 837 | 2.42 | 17.9 | 2100 | 110
ATL28 3-4 | Original |  | 13.9 | 4.88 | <5 | 10 | 1.4 | 59 | 0.41 | 11.2 | 1 | 4 | 1010 | 3.21 | 40 | 1.9 | <10 | 0.03 | 1470 | 44 | 0.69 | 1 | ATL28 3-4 | Original |  | 1210 | 3 | 0.08 | <5 | 1 | 13 | <20 | 0.01 | 10 | 20 | 1 | 140 | 851 | 2.62 | 18.1 | 1720 | 100
ATL29 0-1 | Original |  | 13.4 | 4.2 | <5 | 20 | 1.2 | 83 | 0.46 | 11.2 | <1 | 4 | 916 | 3.5 | 40 | 1.6 | <10 | 0.02 | 1590 | 74 | 0.54 | 1 | ATL29 0-1 | Original |  | 1570 | 2 | 0.07 | <5 | 2 | 25 | <20 | 0.01 | 10 | 20 | 1 | 190 | 958 | 3.2 | 17.4 | 2280 | 160
ATL29 1-2 | Original |  | 7.5 | 3.49 | <5 | 10 | 1.1 | 77 | 0.42 | 6.2 | <1 | 3 | 528 | 2.93 | 30 | 1.35 | <10 | 0.02 | 1350 | 52 | 0.47 | 1 | ATL29 1-2 | Original |  | 1480 | <2 | 0.05 | <5 | 1 | 36 | <20 | 0.01 | <10 | 10 | 1 | 180 | 639 | 2.08 | 14 | 1330 | 130
ATL29 2-3 | Original |  | 7.7 | 3.88 | <5 | 10 | 1.1 | 78 | 0.43 | 7.7 | <1 | 3 | 573 | 2.9 | 40 | 1.45 | <10 | 0.02 | 1340 | 64 | 0.52 | 1 | ATL29 2-3 | Original |  | 1460 | 3 | 0.05 | <5 | 2 | 29 | <20 | 0.01 | 10 | 10 | <1 | 340 | 672 | 2.03 | 16.8 | 1655 | 230
ATL29 3-4 | Original |  | 6.4 | 4.41 | <5 | 10 | 1.2 | 55 | 0.34 | 3.9 | <1 | 5 | 462 | 3.23 | 40 | 1.66 | <10 | 0.03 | 1610 | 56 | 0.74 | 1 | ATL29 3-4 | Original |  | 1140 | <2 | 0.04 | <5 | 1 | 20 | <20 | 0.01 | 10 | 20 | 1 | 140 | 438 | 1.905 | 16.8 | 1385 | 110
ATL30 0-1 | Original |  | 12.7 | 4.6 | 5 | 20 | 1.2 | 76 | 0.4 | 8.5 | <1 | 4 | 904 | 3.3 | 40 | 1.72 | <10 | 0.02 | 1680 | 88 | 0.59 | 2 | ATL30 0-1 | Original |  | 1440 | 2 | 0.07 | <5 | 2 | 23 | <20 | 0.01 | 10 | 10 | 1 | 140 | 772 | 2.39 | 17.2 | 1350 | 80
ATL30 1-2 | Original |  | 13.2 | 6.14 | <5 | 20 | 1.8 | 91 | 0.44 | 7 | 1 | 7 | 827 | 4.62 | 60 | 2.39 | <10 | 0.04 | 2130 | 80 | 0.5 | 2 | ATL30 1-2 | Original |  | 1400 | 5 | 0.06 | <5 | 3 | 30 | <20 | 0.01 | 10 | 20 | 1 | 220 | 761 | 2.75 | 21.7 | 1425 | 150
ATL31 0-1 | Original |  | 15.1 | 5.16 | <5 | 10 | 1.3 | 89 | 0.39 | 12.6 | <1 | 2 | 1190 | 3.22 | 40 | 2.42 | <10 | 0.02 | 1730 | 123 | 0.75 | 1 | ATL31 0-1 | Original |  | 1420 | 5 | 0.08 | <5 | 3 | 16 | <20 | 0.01 | 10 | 20 | <1 | 210 | 990 | 3.25 | 20.8 | 2350 | 150
ATL31 1-2 | Original |  | 18.4 | 4.51 | <5 | 10 | 1.2 | 96 | 0.45 | 6.1 | 1 | 4 | 1390 | 3.74 | 40 | 1.86 | <10 | 0.02 | 1830 | 76 | 0.49 | 1 | ATL31 1-2 | Original |  | 1490 | 3 | 0.07 | <5 | 2 | 23 | <20 | 0.01 | 10 | 20 | 1 | 180 | 582 | 2.43 | 18.1 | 1890 | 130
ATL31 2-3 | Original |  | 18.6 | 4.52 | <5 | 10 | 1.3 | 70 | 0.31 | 5.7 | <1 | 5 | 1400 | 3.99 | 50 | 1.92 | <10 | 0.03 | 1870 | 38 | 0.28 | 1 | ATL31 2-3 | Original |  | 1040 | 4 | 0.09 | <5 | 4 | 17 | <20 | 0.01 | 10 | 20 | 1 | 90 | 581 | 2.56 | 18.9 | 1360 | 70
ATL25 4-5 | Duplicate |  | 6.3 | 4.37 | <5 | 10 | 1.2 | 40 | 0.32 | 7.3 | <1 | 4 | 336 | 2.47 | 40 | 1.59 | <10 | 0.02 | 1280 | 27 | 0.95 | 1 | ATL25 4-5 | Duplicate |  | 1080 | 2 | 0.04 | <5 | 1 | 14 | <20 | 0.01 | <10 | 10 | 1 | 100 | 626 | 1.885 | 14.5 | 1345 | 90
ATL09 0-1 | Duplicate |  | 13.8 | 5.39 | <5 | 20 | 1.7 | 82 | 0.54 | 14.1 | 1 | 9 | 870 | 4.04 | 50 | 2.13 | <10 | 0.04 | 1790 | 54 | 0.51 | 4 | ATL09 0-1 | Duplicate |  | 1400 | 6 | 0.11 | <5 | 3 | 24 | <20 | 0.02 | 10 | 20 | 2 | 180 | 1180 | 2.9 | 19.4 | 1300 | 140
ATL04 2-3 | Duplicate |  | 5 | 4.51 | <5 | 30 | 1.2 | 50 | 0.42 | 5.8 | 1 | 5 | 380 | 2.65 | 40 | 1.73 | <10 | 0.03 | 1200 | 36 | 0.83 | 2 | ATL04 2-3 | Duplicate |  | 1230 | 3 | 0.05 | <5 | 2 | 20 | <20 | 0.01 | 10 | 10 | 1 | 100 | 553 | 1.66 | 15.7 | 828 | 80
ATL14 2-3 | Duplicate |  | 7.3 | 4.69 | <5 | 20 | 1.2 | 60 | 0.42 | 6.6 | <1 | 5 | 435 | 2.91 | 40 | 1.69 | <10 | 0.03 | 1430 | 49 | 0.86 | 1 | ATL14 2-3 | Duplicate |  | 1370 | 2 | 0.04 | <5 | 2 | 22 | <20 | 0.01 | 10 | 20 | 1 | 140 | 644 | 1.885 | 15.7 | 796 | 90
ATL17 3-4 | Duplicate |  | 16.9 | 4.01 | <5 | 10 | 1.3 | 89 | 0.48 | 8.4 | <1 | 4 | 1320 | 3.62 | 40 | 1.57 | <10 | 0.03 | 1820 | 66 | 0.36 | 2 | ATL17 3-4 | Duplicate |  | 1650 | 4 | 0.09 | <5 | 2 | 29 | <20 | 0.01 | 10 | 20 | 1 | 120 | 722 | 2.71 | 17.5 | 1610 | 100
ATL29 0-1 | Duplicate |  | 12.5 | 4.09 | <5 | 10 | 1.1 | 77 | 0.45 | 10.9 | <1 | 5 | 886 | 3.43 | 40 | 1.57 | <10 | 0.02 | 1540 | 65 | 0.53 | 3 | ATL29 0-1 | Duplicate |  | 1520 | 3 | 0.06 | <5 | 2 | 23 | <20 | 0.01 | 10 | 20 | 1 | 190 | 926 | 3.2 | 17 | 2160 | 150