## Sheet1
Sample | Lab | Batch | Date | Cu (ppm) | Pb (ppm) | Zn (ppm) | Ag (ppm) | Bi (ppm) | Fe (%) | S (%) | Sb (ppm) | Sn (%) | WO3 (ppm) | Au (ppm) | Tenement | Prospect | GDA94easting | GDA94northing | Description | Comments
HR1001 | Burnie | 110305 | 05.03.2011 | 10 | 23 | 16 | <1 | n/a | 0.84 | <0.01 | n/a | n/a | n/a | <0.01 | EL51/2008 | Harris Reward | 378976 | 5331670 | Blocky quartz vein (white) hand picked from possible mullock dump. Contains ~1% chromium mineral, possibly fuchsite, green in colour. No visible sulphide. Chromium mineral occurring as irregular wisps and irregular sheets inside quartz vein mass. Vuggy cavities in quartz vein filled with weak limonitic staining. | n/a
HR1002 | Burnie | 110305 | 05.03.2011 | 5 | 13 | 14 | <1 | n/a | 0.66 | 0.01 | n/a | n/a | n/a | <0.01 | EL51/2008 | Harris Reward | 378976 | 5331670 | Blocky quartz vein (white) hand picked from possible mullock dump. Contains ~1% chromium mineral possibly fuchsite, green in colour. No visible sulphide. Chromium mineral occurring as irregular wisps and irregular sheets inside quartz vein mass. Vuggy cavities in quartz vein filled with weak limonitic staining. | n/a
HR1003 | Burnie | 110305 | 05.03.2011 | 9 | <1 | 15 | <1 | n/a | 0.58 | 0.01 | n/a | n/a | n/a | <0.01 | EL51/2008 | Harris Reward | 379323 | 5331282 | Outcrop along length of track 4.5m high. Composed of quartz vein containing <1% limonitic material in irregularly distibuted clumps or masses possibly after sulphide and wall rock. Wall rock is probably a fine volcanic, however this is uncertain, and it may well be a sandstone. Mainly dips to the north. | n/a
HR1004 | Burnie | 110305 | 05.03.2011 | 6 | <1 | 16 | <1 | n/a | 0.7 | <0.01 | n/a | n/a | n/a | <0.01 | EL51/2008 | Harris Reward | 378985 | 5331687 | Medium grained quartz arenite sandstone with bedded detrital <1% chromite. Pale grey-white, well sorted, rounded grains, crumbly, moderately competent. Pioneer Sandstone? If so why isn't it as competent and silicified as we see it around Mt Lyell? | n/a
HR1005 | Burnie | 110305 | 05.03.2011 | 5 | <1 | 11 | <1 | n/a | 0.67 | 0.06 | n/a | n/a | n/a | 0.05 | EL51/2008 | Harris Reward | 378858 | 5331716 | Quartz block with chromite and red iron staining, contains sulphide 0.5% - pyrite. | n/a
ME1001 | Burnie | 110305 | 05.03.2011 | 10 | <1 | 20 | <1 | n/a | 1.17 | 0.03 | n/a | n/a | n/a | <0.01 | EL51/2008 | Mount Ellen | 382293 | 5335011 | Red, static texture, weak ferrogenisation, K-feldspar?, medium grained, feldspar > quartz phyric, very silicified, no vuggy pits, competent volcanic rock > rhyolite | n/a
ME1002 | Burnie | 110305 | 05.03.2011 | 16 | <1 | 87 | <1 | n/a | 2.53 | 0.01 | n/a | n/a | n/a | <0.01 | EL512008 | Mount Ellen | 352258 | 5334984 | Dark blue/grey, static texture, weak ferrogenisation (after pyrite? ~ 1% sulphides, alteration of minor quartz veins, fine grained, highly silicified, silica>feldspar, magnetite < 0.5%, competent volcanic rock > dacite | n/a
ME1003 | Burnie | 110305 | 05.03.2011 | 1 | <1 | 61 | <1 | n/a | 1.95 | 0.01 | n/a | n/a | n/a | <0.01 | EL51/2009 | Mount Ellen | 382318 | 5334940 | Red, foliated, strong ferrogenisation, alteration of many minor quartz veins, ~5% sulphides, medium grained, highly silicified, < 0.5 % magnetite, quartz>feldspar, vuggy pits,competent volcanic rock > rhyolite | n/a
ME1004 | Burnie | 110305 | 05.03.2011 | 3 | <1 | 70 | <1 | n/a | 1.66 | <0.01 | n/a | n/a | n/a | <0.01 | EL512009 | Mount Ellen | 382388 | 5334987 | Old Newcrest track, 2x1m opening. Red/blue, static texture, strong ferrogenisation after pyrite? (some chlorite alteration ?), fine grained, quartz>feldspar, no vuggy pits, competent volcanic rock > rhyolite. Shaft, Mullock dump | n/a
ME1005 | Burnie | 110305 | 05.03.2011 | 8 | 9 | 91 | <1 | n/a | 1.88 | <0.01 | n/a | n/a | n/a | <0.01 | EL51/2010 | Mount Ellen | 382383 | 5334992 | Another shaft 2x1m. Red, static texture, strong ferrogenisation, sulphide alteration ~5%, K-feldspar alteration?, fine grained, >0.5% magnetite, feldspar > quartz, vuggy pits, competent volcanic rock > dacite | n/a
NN1001 | Burnie | 110305 | 05.03.2011 | 20 | 37 | 63 | <1 | n/a | 2.72 | <0.01 | n/a | n/a | n/a | <0.01 | EL512010 | Nasty Knob | 383135 | 5338425 | Pale, static texture, strong ferrogenisation, a little chlorite, fine grained, feldspar > quartz phyric, friable in parts > Dacite | n/a
NN1002 | Burnie | 110305 | 05.03.2011 | 1091 | 341 | 271 | 1 | n/a | 6.86 | 0.05 | n/a | n/a | n/a | <0.01 | EL51/2011 | Nasty Knob | 383244 | 5338676 | Dark green/grey, static texture, weak ferrogenisation, chloritisation, some sulphide alteration, little mineralisation, fine grained, highly silicic, quartz > feldspar, competent rock > Dacite | n/a
NN1003 | Burnie | 110305 | 05.03.2011 | 714 | 49 | 345 | 1 | n/a | 11.6 | 0.47 | n/a | n/a | n/a | 0.02 | EL512011 | Nasty Knob | 383197 | 5338995 | Green, some foliation, no ferrogenisation, strongly chloritised, some pyrite >0.05%, quartz > feldspar phyric, medium grained, fairly competent > Volcaniclastic | n/a
QJF1001 | Burnie | 101126 | 26.11.2010 | 12580 | <1 | 128 | 6 | n/a | n/a | n/a | n/a | n/a | n/a | <0.01 | EL51/2008 | Findons | 383128 | 5323496 | grey fine grained volcanic?, intensley chrlorotised, moderatly sericises, moderate pyrite alteration of 3-5%, strong schistosity, | n/a
QJN1001 | Burnie | 101126 | 26.11.2010 | 253 | 21700 | 4579 | 20 | n/a | n/a | n/a | n/a | n/a | n/a | <0.01 | EL51/2008 | Nasty knob | 383514 | 5337976 | strongly sheared and brecciated, felsic volcanics, strong iron alteration, clasts of angular white quartz, no visible sulfides | outcropping gossan
QJS1001 | Burnie | 101126 | 26.11.2010 | 42 | 41 | 47 | 2 | n/a | n/a | n/a | n/a | n/a | n/a | <0.01 | EL51/2008 | South Darwin | 382803 | 5317899 | magnetite breccia vein 0.5-1m thick, vein strikes 016 mag, subvert dip. unit is a silicious brecciated rhyolite or rhyodacite, aphinitic, pink grey, monomict, possible autobreccia, pods of hydrothermal silica pyrite within breccia, 1-2% disseminated pyrite, variably retrogressed to limonite | from outcrop
QJX1001 | Burnie | 101126 | 26.11.2010 | 177 | 26 | 37 | <1 | n/a | n/a | n/a | n/a | n/a | n/a | <0.01 | EL51/2008 |  | 382069 | 5336572 | furriginised pitted appearance, possible andesitic volcaniclastic, 1-2% very fine disseminated pyrite,possible very minor chalco?, silica vugs in places of <1% | near track to nasty knob
QJX1002 | Burnie | 101126 | 26.11.2010 | 23 | 155 | 158 | 1 | n/a | n/a | n/a | n/a | n/a | n/a | <0.01 | EL51/2008 | Snake Spur | 383459 | 5323221 | furriginous outcrop near snake spur, silicious iron rich, gradational change in brecciated fabric, possible epidote alteration near contact between cvc and owen | n/a
QJX1003 | Burnie | 101126 | 26.11.2010 | 8 | 22 | 24 | <1 | n/a | n/a | n/a | n/a | n/a | n/a | <0.01 | EL51/2008 | South Darwin | 385777 | 5318128 | furriginised soft friable light brown quartz rich sandstone | Quarry at south darwin
QJX1004 | Burnie | 101126 | 26.11.2010 | 59 | 55 | 688 | <1 | n/a | n/a | n/a | n/a | n/a | n/a | <0.01 | EL51/2008 |  | 385766 | 5322390 | light green, 3-5% detrital chromite grains, soft green alteration possible antigurite, and quartz in probably altered sandstone | float from road cutting to Bird River
QJX1005 | Burnie | 101126 | 26.11.2010 | 43 | 97 | 51 | 1 | n/a | n/a | n/a | n/a | n/a | n/a | <0.01 | EL51/2008 |  | 385900 | 5318220 | strongly furriginised, schistose fabric, strongly weathered, possible volcanic | float from quarry near south darwin turnoff
QJX1006 | Burnie | 101126 | 26.11.2010 | 45 | 75 | 35 | <1 | n/a | n/a | n/a | n/a | n/a | n/a | n/a | EL51/2008 |  | 385900 | 5318220 | furriginised fine black silty shale, no visible sulfides, | float from quarry near south darwin turnoff
QJX1007 | Burnie | 101126 | 26.11.2010 | 7 | 64 | 96 | <1 | n/a | n/a | n/a | n/a | n/a | n/a | n/a | EL51/2008 |  | 385900 | 5318220 | pyritic soft black shale, pyrite is fine of 3-5%, clayey, abundant roots so near surface somewhere | float from quarry near south darwin turnoff
QJX1008 | Burnie | 101126 | 26.11.2010 | 21 | 44 | 36 | <1 | n/a | n/a | n/a | n/a | n/a | n/a | n/a | EL51/2008 |  | 385665 | 5322072 | black shale, 2% disseminated pyrite, crumbly and clayey | near vicinity of pearls find on dukes bird river road, south of road for darwin township
QJX1009 | Burnie | 101126 | 26.11.2010 | 20 | 70 | 38 | 1 | n/a | n/a | n/a | n/a | n/a | n/a | <0.01 | EL51/2008 |  | 385813 | 5315097 | soft dark grey friable silty mudstone, no visible sulfides | on bird river road from road cutting
SD1001 | Burnie | 110305 | 05.03.2011 | 18 | <1 | 48 | 3 | n/a | 29.4 | 0.02 | n/a | n/a | n/a | <0.01 | EL51/2008 | South Darwin | 382813 | 5318090 | Dark green/grey, static texture, weak ferrogenisation, some sulphide alteration, highly chloritised, fine grained, quartz > feldspar phyric, very silicified, magnetite veins ~ 0.5cm thick, no vuggy pits, competent rock > Rhyolite | n/a
SD1002 | Burnie | 110305 | 05.03.2011 | 14 | <1 | 61 | 4 | n/a | 59.2 | <0.01 | n/a | n/a | n/a | <0.01 | EL51/2008 | South Darwin | 382785 | 5318005 | Dark grey, magnetic, little or no alteration > Magnetite vein. | n/a
SD1003 | Burnie | 110305 | 05.03.2011 | 42 | 3 | 44 | <1 | n/a | 3.89 | 0.07 | n/a | n/a | n/a | <0.01 | EL51/2008 | South Darwin | 382808 | 5318153 | Blue/dark grey, static texture, moderate ferrogenisation, some haematite alteration, pyrite phenocrysts, magnetite present feldspar > quartz phyric, very silicified, v competent rock > Dacite | n/a
SD1004 | Burnie | 110305 | 05.03.2011 | 161 | <1 | 48 | 2 | n/a | 40.7 | 0.05 | n/a | n/a | n/a | <0.01 | EL51/2008 | South Darwin | 382791 | 5318292 | Dark grey/red, static texture, strong ferrogenisation, some sulphide alteration, strong magnetite veining, magnetite > wall rock, feldspar> quartz, v competent rock > Magnetite Breccia | n/a
SD1005 | Burnie | 110305 | 05.03.2011 | 11 | 5 | 194 | 2 | n/a | 30.8 | 3.14 | n/a | n/a | n/a | <0.01 | EL51/2008 | South Darwin | 383338 | 5317289 | Dark grey/blue, static texture, moderate ferrogenisation and sulphide alteration, very fine grained, very magnetic - disseminated pyrite, >0.05% pyrite, butter cup yellow phenocrysts - chalcopyrite? > Magnetite bearing pyrite | n/a
SD1006 | Burnie | 110305 | 05.03.2011 | 2737 | 6 | 83 | 4 | n/a | 30.9 | 1.61 | n/a | n/a | n/a | 0.05 | EL51/2008 | South Darwin | 382812 | 5318555 | Dark grey/blue, static texture, weak ferrogenisation, some sulphide alteration, fine grained, pyrite phenocrysts ~0.1%, quartz > feldspar phyric, disseminated magnetite, mafic mineral present, highly silicic, very competent rock > Dacite bearing pyrite | n/a