## Appendix 10 Lab info stds etc
Appendix 10: TV13008512 - QC
CLIENT : "TAMGOL - Tamar Gold Ltd"
# of SAMPLES : 176
DATE RECEIVED : 2013-01-15 DATE FINALIZED : 2013-01-24
PROJECT : "Tamar Gold"
CERTIFICATE COMMENTS : ""
PO NUMBER : "GRS001-177"
| Au-AA26 | ME-ICP41 | ME-ICP41 | ME-ICP41 | ME-ICP41 | ME-MS42 | ME-MS42 | ME-MS42
SAMPLE | Au | As | Cu | Pb | Zn | Bi | Mo | Sb
DESCRIPTION | ppm | ppm | ppm | ppm | ppm | ppm | ppm | ppm
GRS010-DUP | 0.01 | 346 | 7 | 21 | 39 | 0.22 | 1.04 | 0.31
GRS030-DUP | <0.01 | 6 | 12 | 8 | 13 | 0.05 | 0.61 | 0.19
GRS045-DUP |  | 6 | 6 | 9 | 7 | 0.12 | 0.43 | 0.18
GRS050-DUP | 0.01
GRS065-DUP |  | 12 | 9 | 12 | 17 | 0.18 | 1.14 | 0.26
GRS080-DUP |  | 8 | 8 | 6 | 11 | 0.1 | 0.35 | 0.3
GRS099-DUP | <0.01
GRS100-DUP |  | <2 | 15 | 11 | 47 | 0.2 | 0.44 | 0.33
GRS115-DUP |  | 2 | 5 | 8 | 14 | 0.06 | 0.44 | 0.1
GRS119-DUP | <0.01
GRS135-DUP |  | 8 | 20 | 15 | 33 | 0.28 | 1.14 | 0.41
GRS140-DUP | 0.06
GRS151-DUP |  | 3 | 8 | 4 | 5 | 0.07 | 0.46 | 0.12
GRS171-DUP |  | <2 | 6 | 4 | 5 | 0.08 | 0.48 | 0.16
GRS177-DUP |  | 4 | 42 | 4 | 5 | 0.03 | 2.26 | 0.54
BLANK | <0.01
BLANK | <0.01
BLANK | <0.01
BLANK | <0.01
BLANK | <0.01
BLANK |  | <2 | <1 | <2 | <2 | <0.01 | 0.05 | <0.05
BLANK |  | <2 | <1 | <2 | <2 | <0.01 | <0.05 | <0.05
BLANK |  | <2 | <1 | <2 | <2 | <0.01 | <0.05 | <0.05
BLANK |  | <2 | <1 | <2 | <2 | <0.01 | <0.05 | <0.05
BLANK |  | <2 | <1 | <2 | <2 | <0.01 | <0.05 | <0.05
BLANK |  | <2 | <1 | <2 | <2 | <0.01 | <0.05 | <0.05
MG-12 | 0.91
SL61 | 5.59
SL61 | 5.99
SL61 | 5.86
SL61 | 5.85
OxK95 | 3.53
GEOMS-03 |  | 605 | 128 | 4 | 45 | 0.32 | 3.56 | 11.15
OGGeo08 |  | 117 | 8120 | 7320 | 6890 | 10.2 | >250 | 19.75
MRGeo08 |  | 31 | 616 | 1110 | 793 | 0.68 | 15.2 | 3.1
MRGeo08 |  | 34 | 617 | 1085 | 776 | 0.67 | 14.8 | 3.12
GEOMS-03 |  | 631 | 130 | 5 | 46 | 0.34 | 3.25 | 11.6
OxK95 | 3.71
MRGeo08 |  | 32 | 608 | 1085 | 785 | 0.64 | 14.6 | 3.13
GEOMS-03 |  | 619 | 128 | 5 | 45 | 0.31 | 3.11 | 11.95
GBM908-10 |  | 55 | 3390 | 2090 | 996 | 1.1 | 64.3 | 1.18
GBM908-10 |  | 56 | 3510 | 2130 | 1020 | 1.08 | 59.2 | 1.17
GBM908-10 |  | 55 | 3630 | 2070 | 1030 | 1.28 | 59.6 | 1.24
OGGeo08 |  | 116 | 8340 | 7400 | 7140 | 9.72 | >250 | 19.35
OGGeo08 |  | 122 | 8590 | 7710 | 7390 | 10.3 | >250 | 20.7
OxE101 | 0.62
OxK95 | 3.49
OxK95 | 3.51
ME-MS42
SAMPLE |  | Te
DESCRIPTION |  | ppm
GRS010-DUP |  | 0.06
GRS030-DUP |  | 0.01
GRS045-DUP |  | 0.02
GRS050-DUP
GRS065-DUP |  | 0.07
GRS080-DUP |  | 0.01
GRS099-DUP
GRS100-DUP |  | 0.04
GRS115-DUP |  | 0.01
GRS119-DUP
GRS135-DUP |  | 0.02
GRS140-DUP
GRS151-DUP |  | 0.01
GRS171-DUP |  | <0.01
GRS177-DUP |  | 0.01
BLANK
BLANK
BLANK
BLANK
BLANK
BLANK |  | <0.01
BLANK |  | <0.01
BLANK |  | <0.01
BLANK |  | <0.01
BLANK |  | <0.01
BLANK |  | <0.01
MG-12
SL61
SL61
SL61
SL61
OxK95
GEOMS-03 |  | 0.1
OGGeo08 |  | 0.28
MRGeo08 |  | 0.02
MRGeo08 |  | 0.02
GEOMS-03 |  | 0.11
OxK95
MRGeo08 |  | 0.03
GEOMS-03 |  | 0.1
GBM908-10 |  | 0.06
GBM908-10 |  | 0.06
GBM908-10 |  | 0.05
OGGeo08 |  | 0.23
OGGeo08 |  | 0.31
OxE101
OxK95
OxK95