## Sheet1
Lakeside Drilling 2011-2012: Best Results
DDH | From | To | metres @ | Au g/t | Ag g/t | Cu ppm | Pb ppm | Zn ppm | Mo ppm | Bi ppm | As ppm | S % | Sn % | WO3 %
LSUD01 | 366 | 366.4 | 0.4 | 7.1 | 5.5 | 713 | 80 | 151 | -1 | 25 | 29700 | 2.84 | 0.02 | 0.01
LSUD01 | 393 | 394.3 | 1.3 | 0.3928986 | 24.94058 | 620.4638 | 23.04348 | 67.92754 | -1 | 83.27536 | 2728.942 | 3.310435 | 0.04173913 | 0.004492754
LSUD01 | 394.8 | 396 | 1.22 | 0.5816393 | 15.76721 | 950.623 | 340.1639 | 197.2787 | -1 | 90.2459 | 8487.213 | 3.144426 | 0.09 | -0.01
LSUD01 | 448 | 450 | 2 | 1.48 | 2.15 | 243.5 | 55 | 241 | 4 | 17 | 228.5 | 3.095 | 0.005 | -0.01
LSUD01 | 452.1 | 454 | 1.9 | 0.5731579 | 4.547368 | 371.0526 | 504 | 2877 | 5 | 11.63158 | 2737.895 | 3.655789 | 0.02 | -0.01
LSUD02 | 319.9 | 322 | 2.1 | 0.6785714 | 9.738095 | 1526.667 | 88.85714 | 172.5714 | -1 | 63.14286 | 10000 | 0 | 0 | 0
LSUD02 | 327 | 329.3 | 2.3 | 1.831087 | 19.7087 | 5635.478 | 781.9565 | 506.3913 | -1 | 209.8261 | 6919.674 | 0 | 0 | 0
LSUD02 | 333 | 333.45 | 1 | 0.8035 | 1.26 | 297.4 | 36.25 | 224.25 | -1 | 20.35 | 10000 | 0 | 0 | 0
LSUD02 | 357 | 360 | 3 | 0.4856667 | 7.526667 | 353.42 | 1095.833 | 6372.2 | 0.09333333 | 18.40667 | 1849.8 | 0 | 0 | 0
LSUD03 | 392 | 399 | 7 | 1.158571 | 2.122857 | 422.8571 | 52.85714 | 570.7143 | -1 | 20.85714 | 1442.429 | 0 | 0 | 0
LSUD03 | 455 | 457.2 | 2.2 | 0.4131818 | 3.563636 | 1225.682 | 73.13636 | 75.45455 | 3.636364 | 51.72727 | 1504.091 | 0 | 0 | 0
LSUD04 | 297 | 298.5 | 1.5 | 1.166667 | 2 | 327.3333 | 43.66667 | 69.66667 | -1 | 20.66667 | 2169 | 3.963333 | 0.02 | -0.01
LSUD04 | 299 | 301.25 | 1.8 | 0.5644444 | 0.8266667 | 88.17778 | 22.22222 | 397.6 | -0.8 | 6.4 | 958.2222 | 2.088 | 0.01155556 | -0.0008888889
LSUD04 | 305.1 | 307.1 | 2 | 0.828 | 19.9 | 1176.8 | 106.2 | 78.6 | -1 | 116 | 23520 | 5.534 | 0.02 | 0.002
LSUD04 | 342.9 | 347 | 4.1 | 0.7760976 | 11.00976 | 153.0732 | 879.122 | 1090.488 | 0 | 31.43902 | 5607.317 | 3.309756 | 0.01268293 | 0.005
LSUD05: | 235.1 | 237 | 1.9 | 0.9363158 | 2.536842 | 590.4211 | 82.94737 | 197.5789 | 0.5 | 21.94737 | 4574.737 | 3.355789 | 0.07842105 | 0.005
LSUD06A | 209 | 213 | 4 | 1.145 | 11.675 | 1710.5 | 346 | 196.5 | 0.625 | 128.75 | 28562.5 | 0.2225 | 0.01 | 6.54
LSUD06A | 216 | 219 | 3 | 2.560666 | 43.12668 | 2566.001 | 1378 | 832.0629 | 0.05 | 256.3334 | 28642.68 | 0.3606667 | 0.01899999 | 8.679336
Key to gold assays:
0.25-0.5 g/t Au
0.5-1.0 g/t Au
1.0-2.0 g/t Au
2.0 plus g/t Au