## T01
|  |  |  | PROJECT | T0809
|  |  |  | TEST NO | T01
|  |  |  | DATE | 070313
BURNIE LABORATORY: BULK DENSITY TEST DATA |  |  |  | PERFORMED BY | TF
SAMPLE TESTED
TEST TYPE | VOLUME |  |  | 791
COMPACTION | 15cm CUBE
COMPACTION DATA |  |  |  | START MOISTURE
COMPACTIONS | GROSS | NET | DENSITY (kg/m3) | TARE (gm) | 257
TARE | 1979 |  |  | GROSS WET (gm) | 688
1 | 6245 | 4266 | 1264 | GROSS DRY (gm) | 596
2 | 6835 | 4856 | 1438.815 | %H2O | 21.34571
3 | 7154 | 5175 | 1533.333
4 | 7359 | 5380 | 1594.074 | TEST ROUTINE
5 | 7531 | 5552 | 1645.037 | Add concentrate to fill metal box
6 | 7673 | 5694 | 1687.111 | Screed off excess, weigh
7 | 7825 | 5846 | 1732.148 | Compact (by 12 TML taps)
8 | 7898 | 5919 | 1753.778 | Refill, screed off excess, weigh
9 | 7969 | 5990 | 1774.815 | Compact (by 12 TML taps)
10 | 8050 | 6071 | 1798.815 | Continue until no weight gain
11 | 8050 | 6071 | 1798.815 | Average last two weights
12
13 |  |  |  | Final Bulk Density
14 |  |  |  | 1798.815 | kg/m3
15
16
17
18

## T02
|  |  |  | PROJECT | T0809
|  |  |  | TEST NO | T02
|  |  |  | DATE | 070313
BURNIE LABORATORY: BULK DENSITY TEST DATA |  |  |  | PERFORMED BY | TF
SAMPLE TESTED
TEST TYPE | VOLUME |  |  | 792
COMPACTION | 15cm CUBE
COMPACTION DATA |  |  |  | START MOISTURE
COMPACTIONS | GROSS | NET | DENSITY (kg/m3) | TARE (gm) | 248
TARE | 1980 |  |  | GROSS WET (gm) | 639
1 | 5320 | 3340 | 989.6296 | GROSS DRY (gm) | 614
2 | 6051 | 4071 | 1206.222 | %H2O | 6.393862
3 | 6290 | 4310 | 1277.037
4 | 6419 | 4439 | 1315.259 | TEST ROUTINE
5 | 6500 | 4520 | 1339.259 | Add concentrate to fill metal box
6 | 6535 | 4555 | 1349.63 | Screed off excess, weigh
7 | 6577 | 4597 | 1362.074 | Compact (by 12 TML taps)
8 | 6625 | 4645 | 1376.296 | Refill, screed off excess, weigh
9 | 6657 | 4677 | 1385.778 | Compact (by 12 TML taps)
10 | 6673 | 4693 | 1390.519 | Continue until no weight gain
11 | 6693 | 4713 | 1396.444 | Average last two weights
12 | 6714 | 4734 | 1402.667
13 | 6730 | 4750 | 1407.407 | Final Bulk Density
14 | 6737 | 4757 | 1409.481 | 1418.074 | kg/m3
15 | 6751 | 4771 | 1413.63
16 | 6760 | 4780 | 1416.296
17 | 6766 | 4786 | 1418.074
18 | 6766 | 4786 | 1418.074

## T03
|  |  |  | PROJECT | T0809
|  |  |  | TEST NO | T03
|  |  |  | DATE | 070313
BURNIE LABORATORY: BULK DENSITY TEST DATA |  |  |  | PERFORMED BY | TF
SAMPLE TESTED
TEST TYPE | VOLUME |  |  | 794
COMPACTION | 15cm CUBE
COMPACTION DATA |  |  |  | START MOISTURE
COMPACTIONS | GROSS | NET | DENSITY (kg/m3) | TARE (gm) | 249
TARE | 1979 |  |  | GROSS WET (gm) | 665
1 | 6957 | 4978 | 1474.963 | GROSS DRY (gm) | 576
2 | 7183 | 5204 | 1541.926 | %H2O | 21.39423
3 | 7402 | 5423 | 1606.815
4 | 7507 | 5528 | 1637.926 | TEST ROUTINE
5 | 7571 | 5592 | 1656.889 | Add concentrate to fill metal box
6 | 7649 | 5670 | 1680 | Screed off excess, weigh
7 | 7686 | 5707 | 1690.963 | Compact (by 12 TML taps)
8 | 7760 | 5781 | 1712.889 | Refill, screed off excess, weigh
9 | 7775 | 5796 | 1717.333 | Compact (by 12 TML taps)
10 | 7797 | 5818 | 1723.852 | Continue until no weight gain
11 | 7841 | 5862 | 1736.889 | Average last two weights
12 | 7870 | 5891 | 1745.481
13 | 7906 | 5927 | 1756.148 | Final Bulk Density
14 | 7915 | 5936 | 1758.815 | 1785.926 | kg/m3
15 | 7940 | 5961 | 1766.222
16 | 7974 | 5995 | 1776.296
17 | 7983 | 6004 | 1778.963
18 | 8030 | 6051 | 1792.889

## T04
|  |  |  | PROJECT | T0809
|  |  |  | TEST NO | T04
|  |  |  | DATE | 070313
BURNIE LABORATORY: BULK DENSITY TEST DATA |  |  |  | PERFORMED BY | TF
SAMPLE TESTED
TEST TYPE | VOLUME |  |  | Pit2 793
COMPACTION | 15cm CUBE
COMPACTION DATA |  |  |  | START MOISTURE
COMPACTIONS | GROSS | NET | DENSITY (kg/m3) | TARE (gm) | 255
TARE | 1980 |  |  | GROSS WET (gm) | 880
1 | 6020 | 4040 | 1197.037 | GROSS DRY (gm) | 823
2 | 6683 | 4703 | 1393.481 | %H2O | 9.12
3 | 6819 | 4839 | 1433.778
4 | 6894 | 4914 | 1456 | TEST ROUTINE
5 | 6929 | 4949 | 1466.37 | Add concentrate to fill metal box
6 | 6958 | 4978 | 1474.963 | Screed off excess, weigh
7 | 6989 | 5009 | 1484.148 | Compact (by 12 TML taps)
8 | 7012 | 5032 | 1490.963 | Refill, screed off excess, weigh
9 | 7025 | 5045 | 1494.815 | Compact (by 12 TML taps)
10 | 7040 | 5060 | 1499.259 | Continue until no weight gain
11 | 7053 | 5073 | 1503.111 | Average last two weights
12 | 7064 | 5084 | 1506.37
13 | 7074 | 5094 | 1509.333 | Final Bulk Density
14 | 7082 | 5102 | 1511.704 | 1515.704 | kg/m3
15 | 7085 | 5105 | 1512.593
16 | 7087 | 5107 | 1513.185
17 | 7096 | 5116 | 1515.852
18 | 7095 | 5115 | 1515.556

## T05
|  |  |  | PROJECT | T0809
|  |  |  | TEST NO | T05
|  |  |  | DATE | 070313
BURNIE LABORATORY: BULK DENSITY TEST DATA |  |  |  | PERFORMED BY | TF
SAMPLE TESTED
TEST TYPE | VOLUME |  |  | Pit2 795
COMPACTION | 15cm CUBE
COMPACTION DATA |  |  |  | START MOISTURE
COMPACTIONS | GROSS | NET | DENSITY (kg/m3) | TARE (gm) | 252
TARE | 1980 |  |  | GROSS WET (gm) | 858
1 | 6977 | 4997 | 1480.593 | GROSS DRY (gm) | 802
2 | 7291 | 5311 | 1573.63 | %H2O | 9.240924
3 | 7381 | 5401 | 1600.296
4 | 7422 | 5442 | 1612.444 | TEST ROUTINE
5 | 7469 | 5489 | 1626.37 | Add concentrate to fill metal box
6 | 7489 | 5509 | 1632.296 | Screed off excess, weigh
7 | 7507 | 5527 | 1637.63 | Compact (by 12 TML taps)
8 | 7529 | 5549 | 1644.148 | Refill, screed off excess, weigh
9 | 7545 | 5565 | 1648.889 | Compact (by 12 TML taps)
10 | 7558 | 5578 | 1652.741 | Continue until no weight gain
11 | 7571 | 5591 | 1656.593 | Average last two weights
12 | 7579 | 5599 | 1658.963
13 | 7583 | 5603 | 1660.148 | Final Bulk Density
14 | 7586 | 5606 | 1661.037 | 1664.593 | kg/m3
15 | 7592 | 5612 | 1662.815
16 | 7594 | 5614 | 1663.407
17 | 7598 | 5618 | 1664.593
18 | 7598 | 5618 | 1664.593

## T06
|  |  |  | PROJECT | T0809
|  |  |  | TEST NO | T06
|  |  |  | DATE | 070313
BURNIE LABORATORY: BULK DENSITY TEST DATA |  |  |  | PERFORMED BY | TF
SAMPLE TESTED
TEST TYPE | VOLUME |  |  | Pit2 796
COMPACTION | 15cm CUBE
COMPACTION DATA |  |  |  | START MOISTURE
COMPACTIONS | GROSS | NET | DENSITY (kg/m3) | TARE (gm) | 250
TARE | 1979 |  |  | GROSS WET (gm) | 723
1 | 5875 | 3896 | 1154.37 | GROSS DRY (gm) | 640
2 | 6902 | 4923 | 1458.667 | %H2O | 17.54757
3 | 7068 | 5089 | 1507.852
4 | 7133 | 5154 | 1527.111 | TEST ROUTINE
5 | 7187 | 5208 | 1543.111 | Add concentrate to fill metal box
6 | 7228 | 5249 | 1555.259 | Screed off excess, weigh
7 | 7271 | 5292 | 1568 | Compact (by 12 TML taps)
8 | 7303 | 5324 | 1577.481 | Refill, screed off excess, weigh
9 | 7333 | 5354 | 1586.37 | Compact (by 12 TML taps)
10 | 7356 | 5377 | 1593.185 | Continue until no weight gain
11 | 7377 | 5398 | 1599.407 | Average last two weights
12 | 7395 | 5416 | 1604.741
13 | 7413 | 5434 | 1610.074 | Final Bulk Density
14 | 7429 | 5450 | 1614.815 | 1626.37 | kg/m3
15 | 7442 | 5463 | 1618.667
16 | 7452 | 5473 | 1621.63
17 | 7463 | 5484 | 1624.889
18 | 7473 | 5494 | 1627.852

## T07
|  |  |  | PROJECT | T0809
|  |  |  | TEST NO | T07
|  |  |  | DATE | 070313
BURNIE LABORATORY: BULK DENSITY TEST DATA |  |  |  | PERFORMED BY | TF
SAMPLE TESTED
TEST TYPE | VOLUME |  |  | Pit3 797
COMPACTION | 15cm CUBE
COMPACTION DATA |  |  |  | START MOISTURE
COMPACTIONS | GROSS | NET | DENSITY (kg/m3) | TARE (gm) | 252
TARE | 1980 |  |  | GROSS WET (gm) | 1003
1 | 5911 | 3931 | 1164.741 | GROSS DRY (gm) | 878
2 | 6375 | 4395 | 1302.222 | %H2O | 16.64447
3 | 6489 | 4509 | 1336
4 | 6546 | 4566 | 1352.889 | TEST ROUTINE
5 | 6585 | 4605 | 1364.444 | Add concentrate to fill metal box
6 | 6652 | 4672 | 1384.296 | Screed off excess, weigh
7 | 6670 | 4690 | 1389.63 | Compact (by 12 TML taps)
8 | 6689 | 4709 | 1395.259 | Refill, screed off excess, weigh
9 | 6706 | 4726 | 1400.296 | Compact (by 12 TML taps)
10 | 6719 | 4739 | 1404.148 | Continue until no weight gain
11 | 6730 | 4750 | 1407.407 | Average last two weights
12 | 6741 | 4761 | 1410.667
13 | 6751 | 4771 | 1413.63 | Final Bulk Density
14 | 6759 | 4779 | 1416 | 1422.222 | kg/m3
15 | 6766 | 4786 | 1418.074
16 | 6774 | 4794 | 1420.444
17 | 6780 | 4800 | 1422.222
18 | 6780 | 4800 | 1422.222

## T08
|  |  |  | PROJECT | T0809
|  |  |  | TEST NO | T08
|  |  |  | DATE | 070313
BURNIE LABORATORY: BULK DENSITY TEST DATA |  |  |  | PERFORMED BY | TF
SAMPLE TESTED
TEST TYPE | VOLUME |  |  | Pit3 798
COMPACTION | 15cm CUBE
COMPACTION DATA |  |  |  | START MOISTURE
COMPACTIONS | GROSS | NET | DENSITY (kg/m3) | TARE (gm) | 248
TARE | 1980 |  |  | GROSS WET (gm) | 1030
1 | 5412 | 3432 | 1016.889 | GROSS DRY (gm) | 888
2 | 6296 | 4316 | 1278.815 | %H2O | 18.15857
3 | 6535 | 4555 | 1349.63
4 | 6620 | 4640 | 1374.815 | TEST ROUTINE
5 | 6677 | 4697 | 1391.704 | Add concentrate to fill metal box
6 | 6730 | 4750 | 1407.407 | Screed off excess, weigh
7 | 6771 | 4791 | 1419.556 | Compact (by 12 TML taps)
8 | 6807 | 4827 | 1430.222 | Refill, screed off excess, weigh
9 | 6834 | 4854 | 1438.222 | Compact (by 12 TML taps)
10 | 6859 | 4879 | 1445.63 | Continue until no weight gain
11 | 6877 | 4897 | 1450.963 | Average last two weights
12 | 6896 | 4916 | 1456.593
13 | 6919 | 4939 | 1463.407 | Final Bulk Density
14 | 6935 | 4955 | 1468.148 | 1479.111 | kg/m3
15 | 6945 | 4965 | 1471.111
16 | 6960 | 4980 | 1475.556
17 | 6969 | 4989 | 1478.222
18 | 6975 | 4995 | 1480

## T09
|  |  |  | PROJECT | T0809
|  |  |  | TEST NO | T09
|  |  |  | DATE | 070313
BURNIE LABORATORY: BULK DENSITY TEST DATA |  |  |  | PERFORMED BY | TF
SAMPLE TESTED
TEST TYPE | VOLUME |  |  | Pit3 799
COMPACTION | 15cm CUBE
COMPACTION DATA |  |  |  | START MOISTURE
COMPACTIONS | GROSS | NET | DENSITY (kg/m3) | TARE (gm) | 247
TARE | 1980 |  |  | GROSS WET (gm) | 831
1 | 5208 | 3228 | 956.4444 | GROSS DRY (gm) | 808
2 | 6036 | 4056 | 1201.778 | %H2O | 3.938356
3 | 6251 | 4271 | 1265.481
4 | 6358 | 4378 | 1297.185 | TEST ROUTINE
5 | 6430 | 4450 | 1318.519 | Add concentrate to fill metal box
6 | 6474 | 4494 | 1331.556 | Screed off excess, weigh
7 | 6507 | 4527 | 1341.333 | Compact (by 12 TML taps)
8 | 6535 | 4555 | 1349.63 | Refill, screed off excess, weigh
9 | 6558 | 4578 | 1356.444 | Compact (by 12 TML taps)
10 | 6580 | 4600 | 1362.963 | Continue until no weight gain
11 | 6596 | 4616 | 1367.704 | Average last two weights
12 | 6612 | 4632 | 1372.444
13 | 6636 | 4656 | 1379.556 | Final Bulk Density
14 | 6649 | 4669 | 1383.407 | 1392.889 | kg/m3
15 | 6658 | 4678 | 1386.074
16 | 6668 | 4688 | 1389.037
17 | 6678 | 4698 | 1392
18 | 6684 | 4704 | 1393.778