## CC0-5 detailed_geological_log
Drill Name | Depth From (m) | Depth To (m) | Lithology | Lithology Description | Colour | Alteration | Alteration Intensity | Veining | Veining Intensity | Weathering | Weathering Intensity | Mineralisation | Min Relative Percent | Mineralisation Percent | Mineralisation Texture | Geol. Features | Feature Angle | Feature Width
CC-05 | 6 | 11.85 | (MQZ) quartzite | Massive indurated medium grained quartz arenite. Minor pyrite veinlets. | (TAN) Tan |  |  |  |  | (FO) Fe oxidised in fractures |  | (PY) pyrite |  | 0.5 | (FS) fracture sulphides
| 11.85 | 12.7 | (SBS) black shale | Pyritic and graphitic shale band exhibiting a strongly fractured and deformed fabric. Trace sphalerite blebs. | (DKG) Dark Grey |  |  |  |  | (WE) weathered
[8 empty] | (CCT) calcite | (1) Very Weak | [6 empty] | (VAN) veining |  | 2
| 12.7 | 13.2 | (NS) no sample | Core loss
| 13.2 | 36.7 | (MQZ) quartzite | Weakly ferruginous calcite veined quartzite with narrow zones of brecciation with drusy quartz calcite infill. Trace pyrite , galena and sphalerite veinlets. | [7 empty] | (SPH) sphalerite |  | 0.5 | (FS) fracture sulphides | (BRX) brecciated
[5 empty] | (TAN) Tan |  |  |  |  | (FE) ferruginous |  | (GAL) galena |  | 0.5 | (FS) fracture sulphides
[12 empty] | (PY) pyrite |  | 0.5 | (DI) disseminated
| 36.7 | 38.25 | (SCI) carbonaceous siltstone | Shaley and silty band showing strong structural fabric. Brecciation texture at lower contact. Narrow healed fault zone. Weak pressure solution stylolitic texture. | (GRY) Grey |  |  |  |  | (FRS) Fresh | [5 empty] | (FRA) fractured
[8 empty] | (QTZ) quartz | (3) Moderate | [7 empty] | 15 | 10
| 38.25 | 49.25 | (MQZ) quartzite | Pyritic weakly brecciated and deformed quartzite with abundant healed fractures and quartz veins. Sharp lower contact. | [7 empty] | (PY) pyrite |  | 1 | (FS) fracture sulphides
[8 empty] | (QTZ) quartz | (3) Moderate | [7 empty] | 40 | 5
[16 empty] | (BRX) brecciated |  | 20
[5 empty] | (TAN) Tan |  |  |  |  | (FE) ferruginous | (2) Weak
| 49.25 | 126.9 | (SSS) sandstone | A thick sequence of variably albitised fine grained sandstonte and siltstones probably representing a turbidite sequence. Abundant soft sediment deformation textures including debris flow brecciation. Bedding along lca at top of unit. Medium to coarse grained sphalerite/galena veining 92.5 -95m, 100.7m, 104.5m with iron rich alteration envelope one metre either side. 50cm graphitic zone at 119.7m. | [11 empty] | (LAM) laminated | 50 | 2
[12 empty] | (SPH) sphalerite |  | 0.2 | (VS) vein sulphide
[12 empty] | (GAL) galena |  | 0.5 | (FS) fracture sulphides
[8 empty] | (QTZ) quartz | (2) Weak | [7 empty] | 40 | 10
(FRS) Fresh
[5 empty] | (LGR) Light Grey |  |  |  |  | (FO) Fe oxidised in fractures
| 126.9 | 132.5 | (SCI) carbonaceous siltstone | A slightly more graphitic unit displaying increased quartz veining. | (GRY) Grey |  |  |  |  | (FRS) Fresh
[16 empty] | (LAM) laminated |  | 1
[8 empty] | (QTZ) quartz | (3) Moderate | [7 empty] | 30 | 8
| 132.5 | 142.25 | (SSI) siltstone | Strongly altered unit displaying re crystallization textures. Increased iron after pyrite (staining). Minor bands of highly graphitic material displaying little to no alteration. |  | (FER) ferruginous | (3) Moderate | (QTZ) quartz | (2) Weak | [8 empty] | 15
[5 empty] | (YEL) Yellow |  |  |  |  | (FE) ferruginous
(VUG) vuggy
| 142.25 | 147.8 | (SCI) carbonaceous siltstone | Weakly pyritic siltstone to fine grained sandstone. | (LGR) Light Grey |  |  | (PY) pyrite | (1) Very Weak | [7 empty] | 35 | 1
(YEL) Yellow
| 147.8 | 152.7 | (SSI) siltstone | Silicified and ferruginous interval containing 5-10cm carbonaceous interbeds. Pyrite leached in places. | (LGR) Light Grey
[5 empty] | (BWN) Brown |  |  |  |  | (FE) ferruginous
| 152.7 | 159.5 | (SCI) carbonaceous siltstone | Black shale interbedded with graphitic siltstone. Minor quartz veining and brecciation textures. | [11 empty] | (BED) bedded | 55 | 2
[5 empty] | (GRY) Grey |  |  |  |  | (FO) Fe oxidised in fractures | (2) Weak
[8 empty] | (QTZ) quartz | (2) Weak | [8 empty] | 10
| 159.5 | 200.7 | (MPH) phyllite | Weakly graphitic quartz marbled phyllite with minor ferruginous fracture zones. Crenulations at 70 degrees to LCA. |  |  |  | (QTZ) quartz | (2) Weak | [7 empty] | 80 | 8
(FIS) fissile (slatey)
[5 empty] | (LGR) Light Grey |  |  |  |  | (FO) Fe oxidised in fractures
| 200.7 | 202 | (MPH) phyllite | Ferruginous fractured interval representing small fault. Iron after pyrite. | (LGR) Light Grey |  |  |  |  | (FO) Fe oxidised in fractures
| 202 | 260 | (MPH) phyllite | Uniform phyllite unit gradually becoming more silicified and indurated towards lower gradational contact. Unit exhibits increased sericite and mica growth resulting in a light greenish hue. | (LGR) Light Grey
[5 empty] | (GRN) Green | [10 empty] | (FIS) fissile (slatey) | 70 | 1
| 260 | 270.5 | (MPH) phyllite | Silicified phylite now resembling a quartzite. Silicification seems to have pooled against a 5cm non porous black shale band. | (LGR) Light Grey | (SIL) silicification | (4) Intense
| 270.5 | 364.9 | (MPH) phyllite | Uniform light green grey phyllite with foliation varying between 50-70 degrees to LCA. Fine grained graphitic lamellae with minor quartz veining. | (GRY) Grey
[5 empty] | (GRN) Green |  |  | (QTZ) quartz | (1) Very Weak
| 364.9 | 377 | (MPH) phyllite | Deformed graphitic interval representing a zone of strain and dislocation. Increased pyrite present as very fine grained disseminations. Quartz veins fragmented and sheared into lens shaped pieces. |  |  |  | (QTZ) quartz | [9 empty] | 20
[5 empty] | (BLK) Black | [10 empty] | (FRA) fractured
[5 empty] | (DKG) Dark Grey | [10 empty] | (SHD) sheared
| 377 | 425.5 | (MPH) phyllite | Grey green phyllite with minor narrow 0.5-1cm quartz pyrite galena anid sphalerite veinlets. Sulphides noted at 393.8m,398.2m. Unit becoming gradually more indurated and silicified towards lower contact. Increased Fe after pyrite 416.8-419m. | [7 empty] | (SPH) sphalerite |  | 0.2 | (VS) vein sulphide
[12 empty] | (GAL) galena |  | 0.1 | (VS) vein sulphide
[5 empty] | (GRY) Grey | [10 empty] | (FIS) fissile (slatey)
[8 empty] | (QTZ) quartz | [8 empty] | 50 | 10
[5 empty] | (GRN) Green |  |  |  |  | (FE) ferruginous | (2) Weak
| 425.5 | 438.2 | (MPH) phyllite | Massive silicified phyllite unit , silicification decreasing towards centre of interval. Narrow quartz pyrite alteration halo @437.3m |  |  |  | (QTZ) quartz | (3) Moderate | [7 empty] | 40 | 15
[5 empty] | (WHI) White | [8 empty] | 5 |  | (FIS) fissile (slatey)
[5 empty] | (YEL) Yellow |  |  |  |  | (FRS) Fresh
| 438.2 | 452 | (MPH) phyllite | Interesting structural zone with graphitic shears, brecciation and minor vein sulphides. Upper half of interval more silicified and sulphidic. | (BWN) Brown | [10 empty] | (SHD) sheared
[12 empty] | (SPH) sphalerite |  | 0.1 | (VS) vein sulphide
[12 empty] | (PY) pyrite |  | 1 | (VS) vein sulphide
[12 empty] | (GAL) galena |  | 0.2 | (FS) fracture sulphides
[5 empty] | (GRY) Grey | [10 empty] | (BRX) brecciated
| 452 | 535.2 | (MPH) phyllite | Carbonaceous phyllite unit with zones of movement along graphitic shears. EOH. |  |  |  | (QTZ) quartz | (2) Weak | [7 empty] | 40 | 8
[5 empty] | (GRY) Grey |  |  |  |  | (FRS) Fresh
[14 empty] | 40 |  | (FIS) fissile (slatey)