## EL31-2003_2014_AppendE_rocks
H0002 | Version | 4
H0003 | Date_generated | 2014-03-11
H0004 | Reporting_period_end_date | 2014-03-26
H0005 | State | TAS
H0100 | Tenement | EL31/2003
H0101 | Tenement_holder | Bass Metals Ltd & Venture Minerals Ltd
H0102 | Project_name | Heazlewood
H0106 | Tenement_operator | Venture Minerals Ltd
H0150 | 250K_map_sheet_number | SK5520 Tasmania Northwest
H0151 | 100K_map_sheet_number | 7914 Pieman
H0152 | 50K_map_sheet_number | na
H0153 | 25K_map_sheet_number | 3440 Savage River
H0200 | Start_date_of_data_acquisition | 2009-03-26
H0201 | End_date_of_data_acquisition | 2014-03-11
H0202 | Data_format | SG3
H0203 | Number_of_data_records | 7
H0204 | Date_of_metadata_update | 2014-03-11
H0500 | Feature_Located | sample location
H0501 | Geodetic_datum | GDA94
H0502 | Vertical_datum | na
H0503 | Projection | MGA
H0531 | Projection_zone | 55
H0532 | Surveying_instrument | Garmin GPS60CSx
H0533 | Surveying_Company | Venture Minerals Ltd
H0600 | Sample_code | ROCK
H0601 | Sample_type | rock sample
H0602 | Sample_description | see data
H0700 | Sample_preparation_code | na
H0701 | Sample_preparation_details | na
H0702 | Job_no | see data
H0800 | Assay_code | see data
H0801 | Assay_company | ALS Global, Adelaide, Perth & Brisbane
H0802 | Assay_description | ICP = 4-acid digest including HF with ICP finish, B-ICP = 3-acid digest in B-free glass wear & ICPOES finish, XRF = X-Ray Fluoresence
H0900 | Remarks: | -999 = no determined, -1111 = > upper limit of detection
H1001 | Sample | E_MGA55 | N_MGA55 | Stype | Lith | Description | Magsus_10-3SI | Logged | Batch | Date | Sn | Sn | WO3 | Fe | Al | Ag | As | B | Bi | Ca | Co | Cr | Cu | Mg | Mn | Mo | Ni | P | Pb | S | Si | Ti | U | V | Zn
H1002 |  | metres | metres | [7 empty] | % | % | % | % | % | ppm | ppm | ppm | ppm | % | ppm | ppm | ppm | % | % | ppm | ppm | % | ppm | % | % | % | ppm | ppm | ppm
H1003 |  | 20 | 20 | [7 empty] | XRF | ICP | XRF | ICP | ICP | ICP | ICP | ICP | ICP | ICP | ICP | ICP | ICP | ICP | ICP | ICP | ICP | ICP | ICP | ICP | XRF | ICP | ICP | ICP | ICP
D | JSKD01A | 355118 | 5402310 | outcrop | V | dominant tu-qz alt vein 124/78SW | -999 | JS, KD | AD13049058 | 2013-04-03 | 0.0006 | -0.001 | 0.005 | 2.69 | 3.24 | -0.5 | -5 | 3000 | -2 | 0.16 | 3 | 4 | 2 | 0.21 | 173 | -1 | 2 | 50 | -2 | -0.01 | -999 | 0.03 | -10 | 3 | 18
D | JSKD01B | 355118 | 5402310 | outcrop | V | lesser tu-qz alt vein; sample from larger lenses in vein | -999 | JS, KD | AD13049058 | 2013-04-03 | 0.0018 | 0.001 | 0.0013 | 2.96 | 4.41 | -0.5 | 51 | 2730 | -2 | 0.08 | 3 | 23 | 10 | 0.13 | 194 | 1 | 5 | 50 | -2 | -0.01 | -999 | 0.05 | -10 | 4 | 16
D | JSKD02 | 355861 | 5402395 | float | ZQT | sample of selected interesting cobbles from ZQT cobble float in small stream | -999 | JS, KD | AD13049058 | 2013-04-03 | 0.0011 | 0.001 | 0.0013 | 3.92 | 5.75 | -0.5 | -5 | 6200 | -2 | 0.11 | 8 | 45 | 2 | 0.61 | 212 | -1 | 30 | 40 | -2 | -0.01 | -999 | 0.72 | -10 | 87 | 36
D | JSKD03 | 355833 | 5402370 | float | ZQT | ZQT cobble w/ possible cs? | -999 | JS, KD | AD13049058 | 2013-04-03 | 0.0006 | -0.001 | -0.0013 | 3.32 | 4.31 | -0.5 | -5 | 3440 | -2 | 0.06 | 4 | 6 | 5 | 0.15 | 224 | -1 | 6 | 30 | -2 | -0.01 | -999 | 0.04 | -10 | 4 | 35
D | JSKD04 | 355841 | 5402487 | float | ZQT | sample of small cobble w/ banded tu-alt & parallel stk of fine pale, high relief spk mineral = ?cs | -999 | JS, KD | AD13049058 | 2013-04-03 | -0.0005 | -0.001 | 0.0076 | 5.58 | 8.27 | -0.5 | -5 | 8720 | -2 | 0.21 | 12 | 73 | 1 | 1.09 | 342 | -1 | 40 | 170 | -2 | -0.01 | -999 | 0.95 | -10 | 156 | 56
D | RRC068 | 355874 | 5402621 | outcrop | pxZHF | fr-wox cm-lgy-lgn resinous pxZHF, hairline veinlets cl+po, m ds svfg po | 1.77 | LA,TS | AD10014672 | 2010-03-05 | -0.0008 | -0.001 | -0.001 | 7.81 | 6.85 | -0.5 | -10 | 90 | -2 | 8.69 | 40 | 196 | 156 | 2.86 | 0.127 | -10 | 103 | 0.105 | 10 | 0.84 | 22 | 1.51 | -10 | 246 | 40
D | RRC069 | 356099 | 5402719 | outcrop | MD | fr dgy-gn ifg-img MD, aug + fp laths, ophitic texture, + m qz | 1.6 | LA,TS | AD10014672 | 2010-03-05 | 0.0008 | -0.001 | -0.001 | 9.51 | 7.15 | -0.5 | -10 | 10 | -2 | 8.42 | 50 | 95 | 61 | 4.48 | 0.237 | -10 | 62 | 0.0229 | 20 | 0.05 | 22.7 | 0.459 | -10 | 329 | 100
EOF