## EL36-2003A_2013_AppendixB
H0002 | Version | 4
H0003 | Date_generated | 2013-09-11
H0004 | Reporting_period_end_date | 2013-08-30
H0005 | State | TAS
H0100 | Tenement | EL36/2003
H0101 | Tenement_holder | Venture Minerals Ltd & Bass Metals Ltd
H0102 | Project_name | Bounds Creek
H0106 | Tenement_operator | Venture Minerals Ltd
H0150 | 250K_map_sheet | SK5503 Burnie
H0151 | 100K_map_sheet | 7914 Pieman
H0152 | 50K_map_sheet | na
H0153 | 25K_map_sheet | 3438 Livingstone, 3439 Meredith
H0200 | Start_date_of_data_acquisition | 2012-07-30
H0201 | End_date_of_data_acquisition | 2013-09-11
H0202 | Data_format | SG3
H0203 | Number_of_data_records | 5
H0204 | Date_of_metadata_update | 2013-08-23
H0500 | Feature_Located | Sample Point
H0501 | Geodetic_datum | GDA94
H0502 | Vertical_datum | not applicable
H0503 | Projection | MGA
H0531 | Projection_zone | 55
H0532 | Surveying_instrument | Garmin GPS60CSx
H0533 | Surveying_Company | Venture Minerals Ltd
H0600 | Sample_code | ROCK
H0601 | Sample_type | rock chip sample
H0602 | Sample_description | rock chip sample
H0700 | Sample_preparation_code | PREP-21
H0701 | Sample_preparation_details | dry, crush, pulverise to approx P80 <75 microns
H0702 | Job_no | see data
H0800 | Assay_code | XRF15, ME-ICP61, Au-AA25
H0801 | Assay_company | ALS Global, samples prepared in Adelaide lab, assayed in Perth & Brisbane labs
H0802 | Assay_description | Fe, Al, Mg, P, Ti, S, Sn, & W by XRF on fused disks (XRF15) at Brisbane lab, Au by lead collection fire assay at Perth lab, all other elements by 4 acid digest with ICP OES finish (ME-ICP61) at Perth lab.
H0900 | Remarks: | -999 indicates not determined, -1111 indicates abover upper limit of detection
H1000 | Sample | E_MGA55 | N_MGA55 | Stype | Unit | Lith | Description | Batch | Date | Sn_XRF | Sn_ICP61 | WO3 | Fe | Al | Ag | As | Au | Bi | Cu | Mg | P | Pb | S | Ti | Zn
H1001 |  | metres | metres | [6 empty] | % | % | % | % | % | ppm | ppm | ppm | ppm | ppm | % | % | ppm | % | % | ppm
H1002 |  | 10 | 10
D | BCAMDM002 | 350457 | 5386470 | outcrop | Keith Schist | ZSCH | gy miZSCH. Crust bearing a Fe-oxyde crust: go±qz&lm. At contact between gy ZSCH & crust : the shist is made of lym-cm-lgn soft altered mica. Presence of qz vein w/ go-lm crust, and the qz vein bear empty vugs stained by soft Fe oxyde. Qz altered by AMD in | AD13085864 | 2003-06-03 | -0.005 | -0.001 | -0.0013 | 2.97 | 1.025 | -0.5 | 20 | -0.01 | -2 | 5 | 0.169 | 0.03 | 14 | 0.01 | 0.078 | 10
D | BCAMDM004B | 350444 | 5386453 | outcrop | Keith Schist | mZSCH | lam and sig metamorphised dgy mZSCH. Relicts of qz veins as "augen" in the mZSCH, see pictures. Common ivfg py mineralisation as flakes in the cleavage, and at boarder of qz Xtals. Some qz Xtals "eaten" by AMD, and bearing ivfg cubic py. | AD13085864 | 2003-06-03 | -0.005 | -0.001 | -0.0013 | 2.83 | 6.39 | -0.5 | 12 | -0.01 | -2 | 136 | 1.37 | 0.05 | 17 | 0.3 | 0.33 | 24
D | BCAMKD003 | 350475 | 5386648 | outcrop | Keith Schist | ZSCH | qz vein coated w/ Fe-oxyde & galena, in broken ZSCH | AD13085864 | 2003-06-03 | -0.005 | -0.001 | -0.0013 | 4.81 | 0.348 | -0.5 | 10 | -0.01 | -2 | 31 | 0.066 | 0.01 | 4 | 0.01 | 0.024 | 3
D | BCAMKD005A | 350459 | 5387391 | outcrop | Keith Schist | mZSCH | Crust on lam mZSCH : og lm & vitrious sphalerite doing nodules at the surface (it's not sph check assays). Few yw minaral, brittle and going under scribe…oxydised mi? | AD13085864 | 2003-06-03 | -0.005 | -0.001 | 0.0013 | 6.74 | 5.55 | -0.5 | 15 | -0.01 | -2 | 12 | 1.11 | 0.09 | 20 | 0.04 | 0.306 | 21
D | BCAMKD006A | 350452 | 5387428 | outcrop | Arthur Mmc Complex | mZSCH | fol mZSCH, showing slk on the foliation. Dis ivfg py. mZSCH lets gy-bl-silvery trace on fingers. | AD13085864 | 2003-06-03 | -0.005 | -0.001 | 0.0013 | 2.13 | 0.858 | -0.5 | -5 | -0.01 | -2 | 27 | 0.265 | -0.01 | 10 | 0.44 | 0.036 | 36
EOF