## 14-0031-IMC-100-Data-Plus-S-Iso
Original Assays from Allegiance | [5 empty] | S | Ir | Ru | Rh | Pt | Pd | Au | CO2 | ppmS | % s | Ba | Be | Bi | Cd | Ce | Co | Cr | Cs | Cu | Dy | Er | Eu | Ga | Gd | Hf | Ho | In | La | Li | Lu | Mo | Nb | Nd | Ni | Pb | Pr | Rb | Sb | Sc | Sm | Sn | Sr | Ta | Tb | Th | Ti | Tl | Tm | U | V | W | Y | Yb | Zn | Zr
[6 empty] | wt% | ppb | ppb | ppb | ppb | ppb | ppb | wt% |  |  | ppm | ppm | ppm | ppm | ppm | ppm | ppm | ppm | ppm | ppm | ppm | ppm | ppm | ppm | ppm | ppm | ppm | ppm | ppm | ppm | ppm | ppm | ppm | ppm | ppm | ppm | ppm | ppm | ppm | ppm | ppm | ppm | ppm | ppm | ppm | ppm | ppm | ppm | ppm | ppm | ppm | ppm | ppm | ppm | ppm
Sample # | Drill Collar | From | To | Ni | Lithology | 0.003 | 0.01 | 0.08 | 0.04 | 0.17 | 0.12 | 0.4 | 0.023 |  |  | 0.8 | 0.04 | 0.47 | 0.013 | 0.12 | 0.13 | 3 | 0.013 | 1.4 | 0.009 | 0.007 | 0.0031 | 0.04 | 0.009 | 0.14 | 0.0025 | 0.0018 | 0.1 | 0.4 | 0.002 | 0.08 | 0.028 | 0.06 | 1.6 | 0.18 | 0.014 | 0.11 | 0.04 | 1.1 | 0.026 | 0.16 | 0.6 | 0.007 | 0.0023 | 0.018 | 7 | 0.002 | 0.0019 | 0.011 | 0.8 | 0.05 | 0.05 | 0.009 | 1.8 | 6
2208/990 | UO62 | 10 | 10.3 | 1.06% | SERP | 0.19 | 0.91 | 2.03 | 0.29 | 0.35 | 0.18 | 1.94 | 0.26 | 1900 | 0.19 | 0.9 | 0.05 | 0.54 | <0.013 | 0.27 | 74.96 | 1350 | 0.289 | <1.4 | 0.027 | 0.053 | 0.0049 | 1.98 | 0.02 | 0.17 | 0.0091 | 0.103 | 0.13 | <0.4 | 0.0259 | 4.03 | 0.153 | 0.09 | 2846.9 | 2.5 | 0.027 | 1.1 | 1.1 | 4 | <0.026 | 2.47 | <0.6 | 0.01 | 0.0039 | 0.092 | 46 | 0.054 | 0.0147 | 0.195 | 6.2 | 66.06 | 0.51 | 0.137 | 38 | 7
2208/991 | UO62 | 10.3 | 10.7 | 1.06% | SERP | 0.13 | 0.18 | 0.8 | 0.13 | 0.24 | 0.15 | 11.8 | 0.31 | 1300 | 0.13 | 1.6 | 0.04 | <0.47 | <0.013 | 0.22 | 46.18 | 831 | 0.043 | <1.4 | 0.034 | 0.067 | 0.0058 | 1.3 | 0.018 | <0.14 | 0.0115 | 0.1117 | 0.11 | <0.4 | 0.0283 | 0.4 | 0.17 | 0.09 | 1965 | 3.3 | 0.023 | 0.22 | 1.11 | 3.1 | <0.026 | 2.95 | 0.6 | 0.009 | 0.0035 | 0.104 | 43 | 0.076 | 0.0166 | 0.269 | 7.5 | 71.43 | 0.45 | 0.156 | 30 | <6
2208/992 | UO62 | 11.6 | 11.96 | 0.42% | SERP | 0.4 | 2.82 | 3.52 | 0.6 | 4.88 | 0.46 | 1.45 | 0.6 | 4000 | 0.4 | 1 | 0.06 | 1.12 | 0.044 | 0.21 | 158.51 | 1715 | 0.066 | <1.4 | 0.028 | 0.055 | 0.0048 | 1.68 | 0.016 | <0.14 | 0.0098 | 0.0814 | 0.12 | <0.4 | 0.0212 | 0.46 | 0.102 | 0.09 | >4100 | 63.2 | 0.024 | 0.27 | 1.05 | 3.9 | <0.026 | 1.26 | <0.6 | 0.007 | 0.004 | 0.083 | 53 | 0.107 | 0.0124 | 0.195 | 10.4 | 66.51 | 0.38 | 0.106 | 59 | <6
2208/993 | UO62 | 13 | 13.35 | 0.22% | SERP | 0.05 | 8.04 | 0.76 | 3.65 | 423 | 4.21 | 0.47 | 0.77 | 500 | 0.05 | 4.5 | 0.14 | <0.47 | 0.024 | 1.64 | 123.54 | >4500 | 0.145 | 7.2 | 0.211 | 0.125 | 0.0366 | 2.01 | 0.24 | 0.24 | 0.0416 | 0.0108 | 0.73 | 1.9 | 0.0263 | 0.27 | 0.561 | 0.97 | 872.5 | 0.6 | 0.24 | 2.74 | 0.41 | 7.6 | 0.252 | <0.16 | 8.5 | 0.033 | 0.0334 | 0.309 | 374 | 0.007 | 0.0214 | 0.131 | 28.3 | 0.27 | 1.22 | 0.157 | 127 | 10
2208/994 | UO62 | 38.6 | 39 | 0.37% | SERP | 0.18 | 1.36 | 2.94 | 0.35 | 0.64 | 0.16 | 1.81 | 0.35 | 1800 | 0.18 | <0.8 | 0.08 | <0.47 | 0.105 | 0.4 | 102.53 | 1683 | 0.039 | 3.2 | 0.105 | 0.101 | 0.0114 | 1.19 | 0.073 | <0.14 | 0.0254 | 0.0964 | 0.21 | <0.4 | 0.022 | 0.41 | 0.075 | 0.15 | 2323.9 | 9.5 | 0.045 | 0.15 | 1.29 | 4.1 | 0.049 | 0.87 | <0.6 | <0.007 | 0.0139 | 0.099 | 34 | 0.044 | 0.0193 | 0.233 | 8.1 | 75.77 | 0.9 | 0.13 | 72 | <6
2208/995 | UO62 | 44.63 | 44.73 | 0.64% | SERP | 1.16 | 0.99 | 2.27 | 0.24 | 0.27 | 0.32 | 46.5 | 0.48 | 11600 | 1.16 | <0.8 | 0.04 | 1.59 | 0.828 | 0.2 | >187 | 2077 | 0.049 | 25.4 | 0.023 | 0.039 | 0.0057 | 1.21 | 0.022 | <0.14 | 0.0072 | 0.0861 | 0.1 | <0.4 | 0.0164 | 25.74 | 0.087 | 0.07 | >4100 | 49.2 | 0.022 | 0.12 | 1.04 | 4 | <0.026 | 0.57 | <0.6 | <0.007 | 0.0032 | 0.042 | 34 | 0.062 | 0.0096 | 0.136 | 9.3 | 66.12 | 0.31 | 0.09 | 705 | <6
2208/996 | UO62 | 44.73 | 45 | 0.64% | SERP | 0.46 | 0.32 | 1.02 | 0.09 | 0.17 | 0.16 | 6.73 | 0.36 | 4600 | 0.46 | <0.8 | 0.04 | 0.59 | 0.11 | 0.23 | >187 | 1189 | 0.035 | 5.3 | 0.024 | 0.029 | 0.0052 | 1.26 | 0.022 | <0.14 | 0.0062 | 0.0623 | 0.11 | <0.4 | 0.0137 | 2.31 | 0.059 | 0.11 | >4100 | 13.2 | 0.03 | 0.12 | 0.71 | 3.4 | <0.026 | 0.57 | <0.6 | <0.007 | 0.0036 | 0.046 | 29 | 0.035 | 0.0077 | 0.123 | 10 | 92.1 | 0.24 | 0.075 | 125 | <6
2208/997 | UO62 | 55.62 | 55.95 | 0.73% | SERP | 0.97 | 1.37 | 1.98 | 0.17 | 0.17 | 0.37 | 7.11 | 0.19 | 9700 | 0.97 | 1.6 | 0.12 | 1.37 | 0.228 | 0.28 | >187 | 2008 | 0.13 | 8.6 | 0.095 | 0.09 | 0.0076 | 3.21 | 0.073 | <0.14 | 0.0234 | 0.077 | 0.11 | 0.6 | 0.0257 | 0.55 | 0.15 | 0.18 | >4100 | 60.8 | 0.038 | 0.37 | 1.58 | 3.8 | 0.047 | 1.16 | 0.6 | 0.01 | 0.0124 | 0.093 | 99 | 0.075 | 0.0165 | 0.276 | 28 | 29 | 0.9 | 0.138 | 161 | <6
2208/998 | UO62 | 56.4 | 56.8 | 0.51% | SERP | 0.38 | 0.25 | 1.71 | 0.24 | 0.17 | 0.21 | 3.49 | 0.2 | 3800 | 0.38 | 0.8 | 0.07 | 1 | 0.027 | 0.18 | >187 | 1748 | 0.061 | 2.7 | 0.056 | 0.108 | 0.0055 | 2.78 | 0.029 | <0.14 | 0.0221 | 0.0874 | <0.1 | <0.4 | 0.0304 | 0.24 | 0.162 | 0.09 | >4100 | 8.4 | 0.021 | 0.24 | 1.19 | 4.2 | <0.026 | 0.95 | <0.6 | 0.011 | 0.006 | 0.064 | 113 | 0.06 | 0.0216 | 0.192 | 31.4 | 35.09 | 0.92 | 0.186 | 63 | <6
2208/999 | UO30 | 21 | 21.4 | 1.19% | SERP | 0.95 | 10.3 | 21.2 | 2.26 | 3.71 | 0.77 | 21.1 | 0.17 | 9500 | 0.95 | 5.1 | 0.11 | 6.72 | 0.025 | 0.76 | >187 | >4500 | 11.563 | 25 | 0.154 | 0.121 | 0.0274 | 4.13 | 0.129 | <0.14 | 0.0341 | 0.1335 | 0.36 | 1 | 0.0445 | 7.95 | 0.509 | 0.34 | >4100 | 8.4 | 0.087 | 49.88 | 12.24 | 11.1 | 0.101 | 2.91 | 0.8 | 0.045 | 0.0214 | 0.114 | 235 | 0.482 | 0.0232 | 0.859 | 86.7 | 105.55 | 1.18 | 0.223 | 298 | 6
2208/1000 | UO30 | 75.4 | 76.1 | 0.45% | SERP | 0.24 | 1.9 | 4.55 | 0.51 | 0.3 | 1.65 | 513 | 0.49 | 2400 | 0.24 | 1.2 | 0.08 | 8.97 | 0.239 | 0.37 | >187 | 3208 | 0.064 | 7.3 | 0.089 | 0.115 | 0.0207 | 0.6 | 0.061 | <0.14 | 0.0272 | 0.2796 | 0.18 | <0.4 | 0.0283 | 1.59 | 0.135 | 0.18 | >4100 | 62.6 | 0.041 | 0.24 | >28 | 3.7 | 0.051 | 3.81 | <0.6 | 0.007 | 0.0127 | 0.384 | 41 | 0.034 | 0.0232 | 12.349 | 10.4 | 62.71 | 0.83 | 0.185 | 328 | <6
2208/1001 | UO30 | 79.25 | 79.73 | 0.24% | SERP | 0.23 | 0.18 | 1.32 | 0.14 | 0.17 | 0.12 | 13.7 | 0.31 | 2300 | 0.23 | <0.8 | 0.04 | 0.47 | 0.023 | 0.22 | 70.82 | 1693 | 0.068 | 3.5 | 0.04 | 0.057 | 0.0069 | 0.67 | 0.025 | <0.14 | 0.0112 | 0.2063 | 0.11 | <0.4 | 0.025 | 13.61 | 0.143 | 0.09 | 1933.2 | 5.9 | 0.026 | <0.11 | 6.02 | 3.9 | <0.026 | 2.77 | <0.6 | 0.008 | 0.0043 | 0.092 | 41 | 0.073 | 0.015 | 2.266 | 15.6 | 53.63 | 0.47 | 0.142 | 42 | <6
2208/1002 | A219 | 91.3 | 91.5 | 0.02% | Skarn | 0.07 | 0.08 | 0.12 | 0.05 | 0.78 | 0.71 | 0.68 | 5.74 | 700 | 0.07 | 2.1 | 1.49 | <0.47 | 2.637 | 13.05 | 35.93 | 65 | 0.797 | 62.6 | 2.993 | 1.482 | 0.4139 | 10.45 | 3.092 | 1.77 | 0.5575 | 0.0228 | 6.4 | 40 | 0.1593 | 1.56 | 7.68 | 7.7 | 96.3 | >700 | 1.711 | 0.23 | 3.95 | 11.5 | 2.196 | 0.44 | 37.1 | 0.489 | 0.4893 | 1.379 | 5231 | 0.014 | 0.1933 | 1.413 | 100.9 | 4.35 | 18.03 | 1.144 | 1483 | 73
2208/1003 | A150 | 216 | 216.4 | 0.05% | Basalt | 0.13 | 0.12 | 0.17 | 0.09 | 1.55 | 2.22 | 0.4 | 0.91 | 1300 | 0.13 | 316.5 | 2.8 | <0.47 | >4 | 19.81 | 33.09 | 189 | 41.985 | 20.4 | 6.915 | 3.807 | 1.7203 | 17 | 6.813 | 5.86 | 1.3145 | 0.2709 | 7.27 | 48.1 | 0.483 | 0.62 | 24.278 | 17.44 | 126.9 | 259.1 | 3.302 | 118.99 | 4.4 | 29.7 | 6.12 | >14 | 502.3 | 1.613 | 1.1053 | 6.082 | 10451 | 0.757 | 0.5217 | 2.62 | 200.1 | 4.02 | 38.21 | 3.339 | 1846 | 238
2208/1004 | A150 | 224.8 | 225.2 | 1.53% | SERP | 0.37 | 0.53 | 2.67 | 0.64 | 0.87 | 0.18 | 4.42 | 0.1 | 3700 | 0.37 | 1.7 | 0.15 | 2.21 | 0.042 | 0.23 | 86.34 | >4500 | 0.224 | 18.3 | 0.19 | 0.193 | 0.0118 | 4.74 | 0.128 | 0.14 | 0.0486 | 0.1763 | <0.1 | 0.5 | 0.0682 | 0.29 | 0.81 | 0.25 | 3217.3 | 5.2 | 0.042 | 0.79 | 5.78 | 11.2 | 0.084 | 0.64 | 1 | 0.08 | 0.024 | 0.203 | 269 | 0.109 | 0.0399 | 0.395 | 16.7 | 52.51 | 1.74 | 0.367 | 201 | 6
2208/1005 | A150 | 239.3 | 239.8 | 1.12% | SERP | 0.75 | 4.43 | 7.52 | 1.05 | 1.68 | 0.24 | 4.1 | 0.27 | 7500 | 0.75 | 2.4 | 0.07 | 2.86 | 0.12 | 0.19 | >187 | >4500 | 0.114 | 42.4 | 0.043 | 0.065 | 0.0071 | 2.05 | 0.026 | <0.14 | 0.0111 | 0.1216 | <0.1 | <0.4 | 0.0367 | 0.26 | 0.236 | 0.09 | >4100 | 53.9 | 0.022 | 0.3 | 0.95 | 7.6 | <0.026 | 1.13 | 0.7 | 0.023 | 0.0044 | 0.104 | 111 | 0.199 | 0.0159 | 0.285 | 23.3 | 51.8 | 0.45 | 0.178 | 173 | <6
2208/1006 | A150 | 245.2 | 245.6 | 0.33% | SERP | 0.13 | 1.1 | 2.8 | 0.51 | 0.32 | 0.12 | 0.76 | 0.43 | 1300 | 0.13 | <0.8 | 0.05 | <0.47 | 0.016 | 0.21 | 56.17 | 830 | 0.047 | <1.4 | 0.05 | 0.078 | 0.0039 | 1.71 | 0.029 | <0.14 | 0.015 | 0.0838 | 0.1 | <0.4 | 0.0274 | 0.23 | 0.09 | 0.1 | 1744.1 | 2.9 | 0.024 | 0.16 | 1.17 | 3.2 | <0.026 | 1.19 | <0.6 | <0.007 | 0.0055 | 0.084 | 25 | 0.012 | 0.018 | 0.221 | 8.9 | 67.81 | 0.64 | 0.155 | 34 | <6
2208/1007 | A150 | 279 | 279.4 | 0.34% | SERP | 0.17 | 1.37 | 2.38 | 0.34 | 0.36 | 0.3 | 0.69 | 0.44 | 1700 | 0.17 | 1.1 | 0.05 | <0.47 | 0.017 | 0.33 | 79.42 | 1856 | 0.057 | <1.4 | 0.038 | 0.071 | 0.0062 | 1.89 | 0.024 | <0.14 | 0.0118 | 0.0908 | 0.15 | <0.4 | 0.0199 | 0.34 | 0.103 | 0.14 | 2185.9 | 4.4 | 0.033 | 0.17 | 2.63 | 3.9 | <0.026 | 0.8 | <0.6 | <0.007 | 0.0042 | 0.099 | 68 | 0.014 | 0.0153 | 0.171 | 24.8 | 61.25 | 0.56 | 0.118 | 45 | <6
2208/1008 | A150 | 252.4 | 252.8 | 0.31% | SERP | 0.14 | 0.2 | 1.29 | 0.18 | 0.17 | 0.12 | 0.76 | 0.47 | 1400 | 0.14 | 0.8 | 0.06 | <0.47 | <0.013 | 0.14 | 62.42 | 2018 | 0.099 | 1.6 | 0.037 | 0.063 | 0.0037 | 1.82 | 0.019 | <0.14 | 0.0123 | 0.0883 | <0.1 | <0.4 | 0.0212 | 0.25 | 0.076 | 0.06 | 1982.8 | 2.2 | 0.014 | 0.38 | 1.5 | 3.8 | <0.026 | 0.88 | <0.6 | <0.007 | 0.0039 | 0.102 | 49 | 0.01 | 0.0143 | 0.249 | 17.1 | 59.87 | 0.5 | 0.122 | 52 | <6
2208/1009 | A150 | 284.4 | 284.8 | 0.32% | SERP | 0.23 | 1.79 | 2.18 | 0.28 | 0.47 | 0.15 | 0.62 | 0.31 | 2300 | 0.23 | 1.6 | 0.07 | <0.47 | 0.022 | 0.18 | 103.53 | 1657 | 0.065 | 1.9 | 0.025 | 0.049 | 0.0056 | 1.61 | 0.016 | <0.14 | 0.0082 | 0.0907 | <0.1 | <0.4 | 0.0197 | 0.25 | 0.095 | 0.08 | 2753.9 | 3.3 | 0.019 | 0.23 | 1.29 | 3.8 | <0.026 | 1.67 | <0.6 | <0.007 | 0.0033 | 0.095 | 50 | 0.027 | 0.012 | 0.208 | 17.3 | 58.91 | 0.35 | 0.113 | 64 | <6
2208/1010 | A150 | 300.3 | 300.7 | 0.29% | SERP | 0.2 | 0.88 | 1.38 | 0.16 | 0.27 | 0.12 | 3.2 | 0.38 | 2000 | 0.2 | 1 | 0.04 | 0.63 | 0.03 | 0.23 | 64.99 | 1763 | 0.519 | 5 | 0.066 | 0.089 | 0.0063 | 2.2 | 0.028 | <0.14 | 0.0224 | 0.2249 | 0.12 | <0.4 | 0.0278 | 0.22 | 0.28 | 0.08 | 2021.4 | 10.4 | 0.022 | 2.01 | 1.84 | 4.4 | <0.026 | 6.73 | <0.6 | 0.031 | 0.0069 | 0.071 | 66 | 0.098 | 0.0171 | 0.818 | 17.2 | 51.1 | 0.66 | 0.156 | 79 | <6
2208/1011 | A150 | 309.2 | 309.5 | 0.06% | SKSP | 0.02 | 0.14 | 0.47 | 0.12 | 0.17 | 0.17 | 1.13 | 0.12 | 200 | 0.02 | 1.8 | 0.23 | <0.47 | 0.027 | 1.01 | 17.52 | 1832 | 0.111 | <1.4 | 0.28 | 0.197 | 0.0484 | 0.9 | 0.244 | <0.14 | 0.0605 | 0.0901 | 0.44 | 1 | 0.0299 | 0.23 | 0.373 | 0.61 | 337.9 | 1.3 | 0.144 | 0.27 | 12.22 | 4.3 | 0.194 | 1.49 | 6.1 | 0.027 | 0.0415 | 0.18 | 68 | 0.007 | 0.0306 | 0.822 | 11.7 | 1.82 | 1.96 | 0.209 | 78 | <6
2208/1012 | A150 | 328.2 | 328.6 | 0.2% | SERP | 0.08 | 0.88 | 1.07 | 0.22 | 0.76 | 0.13 | 0.4 | 0.77 | 800 | 0.08 | 6.4 | 0.29 | <0.47 | 0.042 | 1.02 | 31.69 | 1002 | 3.647 | <1.4 | 0.554 | 0.311 | 0.0717 | 0.94 | 0.479 | <0.14 | 0.1146 | 0.0918 | 0.33 | 3.5 | 0.0327 | 0.19 | 0.273 | 0.81 | 612.6 | 4.7 | 0.17 | 17.95 | 3.29 | 2.8 | 0.324 | 2.58 | 1.3 | 0.012 | 0.0823 | 0.122 | 71 | 0.116 | 0.0371 | 0.291 | 8.8 | 7.26 | 3.64 | 0.226 | 63 | <6
2208/1013 | A150 | 359.5 | 359.8 | 0.2% | SERP | 0.13 | 1.07 | 2.17 | 0.36 | 1.32 | 0.4 | 0.4 | 0.21 | 1300 | 0.13 | 0.8 | 0.06 | <0.47 | <0.013 | 0.48 | 61.6 | 1948 | 0.689 | <1.4 | 0.028 | 0.035 | 0.006 | 1.06 | 0.018 | <0.14 | 0.0069 | 0.1003 | 0.22 | <0.4 | 0.0144 | 0.58 | 0.077 | 0.16 | 1623.4 | 7 | 0.05 | 2.78 | 1.14 | 4.5 | 0.026 | 3.43 | <0.6 | <0.007 | 0.0034 | 0.091 | 63 | 0.025 | 0.0097 | 0.339 | 19.2 | 37 | 0.26 | 0.081 | 48 | <6
2208/1014 | A250 | 706.4 | 706.7 | 4860 | SERP | 0.19 | 1.26 | 2.45 | 0.42 | 0.74 | 4.2 | 2.98 | 0.26 | 1900 | 0.19 | 6.3 | 0.05 | 1.38 | 0.027 | 1.03 | 85.45 | 1625 | 2.533 | 19.8 | 0.032 | 0.047 | 0.0064 | 2.07 | 0.035 | <0.14 | 0.0084 | 0.1252 | 0.41 | 0.9 | 0.0376 | 0.16 | 0.633 | 0.37 | 1785.3 | 3.6 | 0.112 | 13.07 | 1.06 | 5.3 | 0.052 | 1.95 | <0.6 | 0.065 | 0.0042 | 0.898 | 127 | 0.086 | 0.0142 | 1.505 | 9.1 | 16.45 | 0.3 | 0.177 | 65 | <6
2208/1015 | A250 | 706.9 | 707.1 | 2880 | SERP | 0.13 | 2.96 | 2.87 | 0.35 | 0.7 | 0.62 | 1.51 | 0.29 | 1300 | 0.13 | 4.8 | 0.29 | 0.53 | <0.013 | 2.47 | 49.17 | 1305 | 1.372 | 1.7 | 0.711 | 0.416 | 0.0501 | 1.04 | 0.627 | <0.14 | 0.1457 | 0.0593 | 0.85 | 3 | 0.0333 | 0.2 | 0.329 | 1.7 | 1290.9 | 3.7 | 0.384 | 3.14 | 1.83 | 3.1 | 0.511 | 2.53 | 1.5 | 0.017 | 0.1057 | 0.407 | 57 | 0.106 | 0.0523 | 0.278 | 7.7 | 10.7 | 4.04 | 0.3 | 26 | <6
2208/1016 | A250 | 711.4 | 711.7 | 1.26% | SERP | 0.05 | 3.02 | 6.49 | 0.73 | 1.26 | 23.2 | 2.79 | 0.22 | 500 | 0.05 | 245.6 | 0.5 | 0.68 | 0.024 | 1.49 | 33.52 | 3548 | 66.451 | 1.7 | 0.975 | 0.568 | 0.0894 | 5.3 | 0.794 | 0.35 | 0.1987 | 0.0529 | 0.36 | 30.8 | 0.0476 | 0.34 | 0.941 | 1.77 | 900.3 | 1.7 | 0.321 | 409.37 | 6.33 | 4.2 | 0.642 | 2.3 | 2.5 | 0.076 | 0.1449 | 0.895 | 354 | 1.856 | 0.0744 | 0.651 | 15.4 | 0.79 | 6.39 | 0.413 | 98 | 14
2208/1017 | A250 | 711.8 | 712.1 | 1.29% | SERP | 8.27 | 8.91 | 14.5 | 1.75 | 3.63 | 1.07 | 51.6 | 0.19 | 82700 | 8.27 | 124.9 | 0.09 | 21.01 | 0.047 | 0.26 | >187 | >4500 | 39.914 | 332.9 | 0.035 | 0.066 | 0.0117 | 3.28 | 0.026 | <0.14 | 0.0109 | 0.0925 | 0.12 | 20.9 | 0.0442 | 0.37 | 0.907 | 0.14 | >4100 | 26.5 | 0.031 | 249.21 | 4.48 | 9.7 | 0.033 | 0.29 | 0.9 | 0.083 | 0.0048 | 0.764 | 163 | 2.841 | 0.0189 | 0.765 | <0.8 | 3.11 | 0.39 | 0.212 | 185 | <6
2208/1018 | A250 | 712.3 | 712.6 | 1.29% | SKSP | 1.45 | 1.74 | 2.75 | 0.29 | 2.53 | 0.29 | 9.6 | 0.21 | 14500 | 1.45 | 64.1 | 0.06 | 4.48 | 0.077 | 0.14 | >187 | 1467 | 19.522 | 88.8 | 0.028 | 0.078 | <0.0031 | 2.64 | 0.015 | <0.14 | 0.0104 | 0.1276 | <0.1 | 10.2 | 0.0638 | 0.18 | 1.354 | <0.06 | >4100 | 7.3 | 0.017 | 136.39 | 2.95 | 10.3 | <0.026 | 0.22 | <0.6 | 0.127 | 0.004 | 0.084 | 156 | 0.904 | 0.0259 | 0.163 | 5.7 | 5.58 | 0.43 | 0.316 | 144 | <6
2208/1019 | A250 | 714.1 | 714.4 | 2.19% | SKSP | 6.44 | 6.03 | 10.5 | 1.03 | 2.8 | 2.39 | 156 | 0.09 | 64400 | 6.44 | 471.9 | 0.13 | 27.27 | <0.013 | 0.17 | >187 | 2928 | 123.666 | 390.5 | 0.094 | 0.063 | 0.0033 | 7.06 | 0.073 | <0.14 | 0.0212 | 0.0258 | <0.1 | 61 | 0.0093 | 0.29 | 0.995 | 0.17 | >4100 | 1.9 | 0.032 | 833.45 | >28 | 1.6 | 0.05 | 0.29 | 1.9 | 0.077 | 0.0134 | 0.98 | 422 | 6.416 | 0.0092 | 0.946 | 18.4 | 0.44 | 0.59 | 0.066 | 100 | <6
2208/1020 | A250 | 715.2 | 715.6 | 1.57% | SKSP | 1.8 | 2.95 | 4.5 | 0.56 | 1.18 | 0.28 | 23.2 | 0.07 | 18000 | 1.8 | 223 | 0.75 | 8.56 | <0.013 | 2.09 | >187 | 1361 | 62.057 | 91.1 | 1.913 | 1.314 | 0.1328 | 8.57 | 1.459 | 0.18 | 0.4279 | 0.0433 | 0.43 | 31.5 | 0.1746 | 0.18 | 1.677 | 2.68 | >4100 | 1.7 | 0.476 | 436.99 | 25.79 | 16.7 | 1.046 | 1.38 | 3.8 | 0.215 | 0.2706 | 1.507 | 293 | 2.662 | 0.1893 | 0.417 | 16.8 | 0.28 | 13.61 | 1.198 | 42 | 7
2208/1021 | A250 | 717.7 | 718.1 | 3.43% | SKSP | 6 | 15.8 | 26.8 | 3.1 | 10.9 | 0.22 | 64.1 | 0.08 | 60000 | 6 | 640.7 | 0.13 | 37.04 | 0.022 | 0.28 | >187 | >4500 | 128.702 | 221.7 | 0.073 | 0.061 | <0.0031 | 7.09 | 0.058 | 0.48 | 0.0181 | 0.0207 | 0.12 | 49.3 | 0.0138 | 0.5 | 0.985 | 0.17 | >4100 | 2.8 | 0.04 | 919.64 | 6.04 | 3.6 | 0.053 | 0.27 | 1.8 | 0.079 | 0.0097 | 1.565 | 546 | 5.661 | 0.0106 | 1.433 | 37.3 | 0.25 | 0.53 | 0.081 | 214 | 21
2208/1022 | A250 | 718.9 | 719.3 | 5.19% | SKSP | 12.4 | 1.8 | 2.85 | 0.33 | 0.37 | 0.66 | 86.5 | 0.06 | 124000 | 12.4 | 262.8 | 0.3 | >47 | 0.034 | 0.69 | >187 | 913 | 69.687 | 543.8 | 0.528 | 0.346 | 0.0453 | 4.34 | 0.391 | <0.14 | 0.1144 | 0.0266 | 0.18 | 54.8 | 0.0282 | 0.78 | 0.984 | 0.83 | >4100 | 8.8 | 0.153 | 425.96 | 14.65 | 6.5 | 0.277 | 1.15 | 2.4 | 0.1 | 0.0752 | 6.564 | 308 | 5.435 | 0.0441 | 6.188 | 20.6 | 0.48 | 3.87 | 0.236 | 38 | <6
2208/1023 | A250 | 721.4 | 721.7 | 6380 | SKSP | 0.13 | 0.08 | 0.15 | 0.07 | 0.85 | 1.2 | 4.81 | 0.1 | 1300 | 0.13 | 540.8 | 1.37 | <0.47 | 0.096 | 40.17 | 32.91 | 163 | 14.791 | 8.4 | 3.842 | 2.249 | 0.3904 | 11.5 | 3.872 | 3.99 | 0.769 | 0.042 | 15.1 | 25.1 | 0.3171 | 11.35 | 11.845 | 20.78 | 611.2 | 10 | 5.271 | 368.46 | 11.19 | 12.3 | 4.106 | 1.95 | 129.3 | 0.831 | 0.6076 | 9.263 | 5043 | 0.378 | 0.3301 | 2.865 | 103.3 | 4.59 | 22.32 | 2.144 | 61 | 154
2208/1024 | A250 | 723.6 | 723.9 | 2.24% | SKSP | 1.46 | 0.06 | 0.11 | 0.06 | 0.63 | 0.97 | 62.3 | 0.08 | 14600 | 1.46 | 38 | 1.72 | 6.68 | 0.175 | 20.24 | >187 | 112 | 5.373 | 80.7 | 2.326 | 1.345 | 0.234 | 9.19 | 2.15 | 2.91 | 0.4531 | 0.0536 | 8.58 | 37.9 | 0.1902 | 13.01 | 8.305 | 10.23 | >4100 | 25.3 | 2.525 | 43.83 | >28 | 9.5 | 2.194 | 2.97 | 14.8 | 0.598 | 0.3505 | 5.664 | 3283 | 1.426 | 0.1927 | 3.246 | 83.5 | 5.36 | 13.16 | 1.246 | 80 | 111
2208/1025 | A250 | 726.2 | 726.5 | 189 | SKSP | 0.02 | 0.1 | 0.21 | 0.1 | 1.31 | 1.34 | 1.95 | 0.16 | 200 | 0.02 | 149.8 | 1.27 | <0.47 | 0.569 | 29.52 | 17.72 | 164 | 3.652 | 5 | 5.095 | 2.975 | 0.3963 | 16.71 | 4.797 | 4.62 | 1.0099 | 0.058 | 7.49 | 8.2 | 0.3989 | 3.15 | 14.273 | 20.33 | 183.6 | 42.7 | 4.703 | 107.62 | 1.33 | 20.9 | 4.698 | 2.57 | 110.8 | 1.031 | 0.7829 | 11.344 | 5812 | 0.476 | 0.425 | 3.303 | 135.5 | 8.51 | 29.39 | 2.77 | 171 | 178
2208/1026 | A250 | 730.1 | 730.4 | 3060 | SSLT | 0.01 | 0.09 | 0.16 | 0.1 | 1.29 | 1.64 | 0.59 | 0.3 | 100 | 0.01 | 1441.8 | 2.35 | <0.47 | 0.134 | 68.18 | 20.37 | 171 | 76.181 | 2.5 | 6.661 | 3.566 | 1.4262 | 13.63 | 7.494 | 5.35 | 1.2429 | 0.0367 | 28.37 | 17.5 | 0.4634 | 3.97 | 15.782 | 36.75 | 158.1 | 21.5 | 8.937 | 402.69 | 2.47 | 22.9 | 8.247 | 2.74 | 457.5 | 1.106 | 1.1249 | 10.978 | 6576 | 2.695 | 0.4944 | 3.79 | 150.4 | 6.18 | 36.48 | 3.173 | 51 | 205
2208/1027 | U176 | 110 | 110.5 | 0.27% | Serp | 0.75 | 0.56 | 2.74 | 0.33 | 0.17 | 0.12 | 0.4 | 0.27 | 7500 | 0.75 | 3.1 | 0.08 | 0.88 | 0.043 | 3.67 | 174.71 | 1964 | 0.617 | 24.4 | 0.106 | 0.066 | 0.0144 | 2.44 | 0.124 | <0.14 | 0.0209 | 0.0916 | 1.46 | 0.5 | 0.021 | 2.27 | 0.307 | 1.43 | 3804.1 | 6.3 | 0.414 | 3.09 | 1.01 | 3.8 | 0.197 | 3.35 | 1 | 0.013 | 0.0173 | 0.206 | 85 | 0.135 | 0.0134 | 0.257 | 6.4 | 13.31 | 0.61 | 0.117 | 74 | <6
2208/1028 | Trial Habour #1 | Grab | -41.93208187 |  | ultramafic | 0.08 | 3.34 | 4.67 | 0.38 | 0.17 | 0.12 | 0.61 | 1.15 | 800 | 0.08 | 4.9 | 0.06 | <0.47 | 0.06 | 0.59 | 72.73 | 920 | 0.115 | <1.4 | 0.017 | 0.008 | 0.0235 | 0.19 | 0.026 | <0.14 | <0.0025 | 0.0072 | 0.26 | 4.1 | <0.002 | 0.16 | <0.028 | 0.26 | 2643.6 | 13.5 | 0.073 | 0.45 | 2.05 | 2.4 | 0.041 | 8.58 | 78 | <0.007 | 0.0028 | 0.103 | 7 | 0.038 | <0.0019 | 0.637 | 3.6 | 1.06 | 0.09 | <0.009 | 30 | <6
2208/1029 | Trial Habour #2 | Grab | -41.93222629 |  | ultramafic | 0.05 | 2.16 | 4.5 | 0.54 | 0.17 | 0.12 | 0.4 | 2.43 | 500 | 0.05 | 2.9 | 0.08 | <0.47 | 0.03 | 0.45 | 52.78 | 2080 | 0.049 | <1.4 | 0.025 | 0.01 | 0.0446 | 0.36 | 0.025 | <0.14 | 0.0044 | 0.0099 | 0.2 | 2.1 | <0.002 | 0.15 | <0.028 | 0.17 | 2347.2 | 6.3 | 0.055 | 0.24 | 1.06 | 2.3 | 0.036 | 8.02 | 15.3 | <0.007 | 0.0046 | 0.035 | <7 | 0.005 | <0.0019 | 0.506 | 2.1 | 0.89 | 0.1 | <0.009 | 62 | <6
2208/1030 | Trial Habour #3 | Grab | -41.93324436 |  | ultramafic | 0.11 | 0.08 | 1.88 | 0.17 | 0.17 | 0.12 | 0.4 | 0.88 | 1100 | 0.11 | 2.3 | <0.04 | <0.47 | 0.073 | 0.12 | 104.13 | 1020 | 0.047 | <1.4 | <0.009 | <0.007 | 0.0079 | 0.15 | 0.009 | <0.14 | <0.0025 | 0.0039 | <0.1 | 0.9 | <0.002 | 0.1 | <0.028 | 0.07 | 2874.2 | 15.9 | 0.016 | 0.25 | 0.39 | 2 | <0.026 | 0.32 | 46.4 | <0.007 | <0.0023 | <0.018 | <7 | 0.034 | <0.0019 | 0.074 | 4 | 2.46 | 0.05 | <0.009 | 60 | <6
2208/1031 | Trial Habour #4 | Grab | -41.92971323 |  | ultramafic | 0.01 | 2.86 | 2.52 | 0.27 | 0.25 | 0.12 | 0.4 | 0.03 | 100 | 0.01 | 1.1 | 0.26 | <0.47 | 0.054 | 0.34 | 81.07 | 1116 | 0.256 | 6.9 | 0.117 | 0.076 | 0.018 | 0.13 | 0.071 | <0.14 | 0.0254 | 0.0103 | 0.16 | 55 | 0.0129 | 0.26 | <0.028 | 0.15 | 1108.8 | 1.6 | 0.046 | 0.36 | 0.26 | 2.9 | 0.041 | 0.23 | 17 | <0.007 | 0.0164 | <0.018 | <7 | 0.003 | 0.0116 | 0.091 | <0.8 | 0.07 | 0.92 | 0.081 | 194 | <6