## Sheet1
User Name : | G.HUTCHINSON
Company : | MICROBEAM
Title :
File : | Ben Mackay plus Standards 151014.ana
Last Saved : | 2014-10-16 14:40
Comments :
--------------------------------------------------------------------------------
Beam Current : | 35.13
Acc. Voltage : | 14.92
Take Off Angle : | 40
Tilt Angle : | 0
Azimut Angle : | 0
--------------------------------------------------------------------------------
Label | No | Ox%(O ) | Ox%(Na) | Ox%(Mg) | Ox%(Al) | Ox%(Si) | Ox%(K ) | Ox%(Ca) | Ox%(Ti) | Ox%(V ) | Ox%(Cr) | Ox%(Mn) | Ox%(Fe) | Ox%(Ni) | Ox%(Zn) | Ox%(Nb)
STD_jad9 | 1 | 0 | 14.5511 | 0.0316 | 24.933 | 58.7661 | 0.0052 | 0.0509 | 0.0038 | 0.0121 | 0.0013 | 0.0062 | 0.0407 | 0 | 0 | 0
STD_MGOX/2 | 2 | 0 | 0 | 99.9978 | 0.0091 | 0.0189 | 0 | 0.0244 | 0 | 0.0243 | 0.0067 | 0.0052 | 0 | 0 | 0.0182 | 0
STD_ALOX/2 | 3 | 0 | 0.0009 | 0 | 99.7737 | 0.0157 | 0 | 0 | 0 | 0 | 0.0013 | 0.0082 | 0.0147 | 0.037 | 0.009 | 0
STD_WOL9/1 | 4 | 0 | 0.0037 | 0.2032 | 0.017 | 50.5526 | 0 | 47.4425 | 0 | 0.0053 | 0.0135 | 0.0938 | 0.4324 | 0.0523 | 0.003 | 0
STD_HEM6/1 | 5 | 0 | 0 | 0.1493 | 0.0337 | 0.168 | 0 | 0.0023 | 0 | 0.0064 | 0 | 0.0034 | 90.0358 | 0.0106 | 0 | 0.0217
STD_TIOX/2 | 6 | 0 | 0.0127 | 0.0055 | 0.0114 | 0.0919 | 0.0039 | 0.0083 | 99.9187 | 0.2762 | 0 | 0.0138 | 0 | 0 | 0.0111 | 0
STD_ktan1 | 7 | 0 | 0.0517 | 0 | 0 | 0 | 18.2886 | 0 | 0 | 0 | 0 | 0.0129 | 0.0254 | 0.0283 | 0.0332 | 0
STD_CR/2 | 8 | 0 | 0.0007 | 0.0035 | 0.1364 | 0 | 0 | 0.0041 | 0.0066 | 0 | 145.2403 | 0 | 0 | 0 | 0 | 0
STD_MN/2 | 9 | 0 | 0 | 0 | 0.0205 | 0.0188 | 0 | 0.0154 | 0.0095 | 0 | 0 | 129.027 | 0 | 0.0157 | 0.1384 | 0.1919
STD_CHR2/2 | 10 | 0 | 0.0084 | 15.2058 | 16.6166 | 0.5223 | 0.0023 | 0.0173 | 0.1987 | 0.0678 | 53.2966 | 0.0584 | 13.5925 | 0.1642 | 0 | 0.0139
STD_CPX2/1 | 11 | 0 | 0.8355 | 16.001 | 5.1697 | 50.711 | 0.0027 | 20.9721 | 0.5086 | 0.0519 | 0.739 | 0.1046 | 4.124 | 0 | 0 | 0
STD_GARN/1 | 12 | 0 | 0.037 | 11.0808 | 21.42 | 39.3281 | 0 | 6.3139 | 0.39 | 0 | 0.0412 | 0.5876 | 20.2215 | 0.0038 | 0.0234 | 0.0153
990 - SERP 1.06-1_1 | 13 | 0 | 0.0292 | 46.3121 | 0.0057 | 40.7961 | 0.0226 | 0.0246 | 0.0034 | 0 | 0 | 0.307 | 1.5141 | 0.0534 | 0.0015 | 0
990 - SERP 1.06-2_2 | 14 | 0 | 0.0296 | 42.674 | 0.014 | 42.6421 | 0.0168 | 0.0205 | 0.0004 | 0 | 0 | 0.1599 | 1.1586 | 0.0594 | 0.0668 | 0
990 - SERP 1.06-3_3 | 15 | 0 | 0.0115 | 43.0895 | 0.0066 | 38.882 | 0.0017 | 0.0123 | 0.0124 | 0.0294 | 0.0187 | 0.2399 | 2.5318 | 0.1649 | 0.0197 | 0.029
990 - SERP 1.06-4_4 | 16 | 0 | 0.0275 | 42.9989 | 0 | 42.8674 | 0.0081 | 0.025 | 0 | 0.0418 | 0.0337 | 0.1058 | 0.9573 | 0.3682 | 0 | 0
990 - SERP 1.06-5_5 | 17 | 0 | 0.0258 | 43.1658 | 0.0087 | 42.219 | 0.0165 | 0.0072 | 0.0034 | 0.0104 | 0 | 0.1587 | 1.2844 | 0.1682 | 0 | 0
990 - SERP 1.06-6_6 | 18 | 0 | 0.0393 | 45.478 | 0.005 | 37.8416 | 0.0263 | 0.029 | 0 | 0.0242 | 0.1698 | 0.4931 | 2.4364 | 0.1224 | 0.0288 | 0
990 - SERP 1.06-7_7 | 19 | 0 | 0.0131 | 50.3664 | 0.0233 | 29.3828 | 0.0129 | 0.0098 | 0.0041 | 0 | 0 | 0.8899 | 5.3196 | 0.0197 | 0 | 0.0318
990 - SERP 1.06-8_8 | 20 | 0 | 0.0045 | 42.8731 | 0.0134 | 42.6397 | 0.0043 | 0.0069 | 0 | 0 | 0.0443 | 0.067 | 1.0095 | 1.7308 | 0.0091 | 0.0065
990 - SERP 1.06-9_9 | 21 | 0 | 0.0294 | 41.5398 | 0.1646 | 43.4522 | 0.0084 | 0 | 0.0076 | 0.0035 | 0.0027 | 0.14 | 1.5953 | 0.0564 | 0.0561 | 0.0065
990 - SERP 1.06-10_10 | 22 | 0 | 0.0106 | 42.5994 | 0.0087 | 40.6368 | 0.0119 | 0.0132 | 0.0154 | 0.0035 | 0.0054 | 0.2875 | 2.485 | 0.1353 | 0.0363 | 0.0258
1000 - SERP 0.45-1_1 | 23 | 0 | 0.0215 | 42.9259 | 0.0194 | 39.7351 | 0 | 0.0188 | 0.0285 | 0 | 0.1559 | 0.3076 | 3.3544 | 0.0967 | 0 | 0.0064
1000 - SERP 0.45-2_2 | 24 | 0 | 0.0259 | 41.8922 | 0.0058 | 36.3148 | 0.0003 | 0 | 0.0167 | 0 | 0.0143 | 0.4176 | 8.0801 | 0.1363 | 0.012 | 0.0318
1000 - SERP 0.45-3_3 | 25 | 0 | 0.018 | 41.9458 | 0.0271 | 40.2531 | 0.0017 | 0 | 0 | 0 | 0.016 | 0.2795 | 3.7329 | 0.1509 | 0.0076 | 0.0482
1000 - SERP 0.45-4_4 | 26 | 0 | 0.0195 | 41.9747 | 0.0501 | 39.8544 | 0.011 | 0.0099 | 0.0214 | 0 | 0.0279 | 0.3872 | 3.8848 | 0.2086 | 0.3201 | 0
1000 - SERP 0.45-5_5 | 27 | 0 | 0.0076 | 43.258 | 0.0087 | 38.1709 | 0.0078 | 0.0084 | 0 | 0 | 0.0066 | 0.4267 | 3.8085 | 0.1627 | 0.0257 | 0.016
1000 - SERP 0.45-6_6 | 28 | 0 | 0.0211 | 42.433 | 0.0081 | 42.8638 | 0 | 0.0015 | 0 | 0 | 0.0094 | 0.1098 | 1.9936 | 0.1315 | 0.0349 | 0
1000 - SERP 0.45-7_7 | 29 | 0 | 0.0152 | 42.514 | 0.0242 | 40.4747 | 0.0142 | 0.0081 | 0.0015 | 0.0052 | 0.0214 | 0.314 | 2.9016 | 0.2182 | 0 | 0.0708
1000 - SERP 0.45-8_8 | 30 | 0 | 0.0044 | 42.1385 | 0.0101 | 41.8697 | 0.0035 | 0 | 0 | 0.0278 | 0 | 0.1707 | 1.9392 | 0.3745 | 0.0727 | 0
1000 - SERP 0.45-9_9 | 31 | 0 | 0 | 42.5004 | 0.0275 | 40.0412 | 0.017 | 0.0072 | 0 | 0 | 0.0266 | 0.3548 | 3.692 | 0.2002 | 0 | 0
1000 - SERP 0.45-10_10 | 32 | 0 | 0.0072 | 42.3467 | 0 | 39.7978 | 0.0009 | 0.0033 | 0.0304 | 0 | 0 | 0.2206 | 3.9783 | 0.1213 | 0 | 0.0449
1004 - VBLB 0.2-1_1 | 33 | 0 | 0.0105 | 42.3182 | 0.0735 | 42.2668 | 0.007 | 0.0126 | 0.0008 | 0 | 0.0242 | 0.3847 | 1.7123 | 0 | 0 | 0
1004 - VBLB 0.2-2_2 | 34 | 0 | 0.007 | 43.896 | 0 | 42.5416 | 0.0012 | 0.0165 | 0 | 0.0191 | 0.0485 | 0.1069 | 1.3747 | 0.0079 | 0.0364 | 0
1004 - VBLB 0.2-3_3 | 35 | 0 | 0.0159 | 42.241 | 0.0281 | 42.4151 | 0 | 0.0432 | 0.0223 | 0 | 0 | 0.2642 | 1.9476 | 0.0732 | 0 | 0
1004 - VBLB 0.2-4_4 | 36 | 0 | 0.0026 | 42.5459 | 0.0107 | 42.3374 | 0.0017 | 0.0099 | 0 | 0.0122 | 0.004 | 0.201 | 1.8372 | 0.177 | 0.0076 | 0
1004 - VBLB 0.2-5_5 | 37 | 0 | 0.0254 | 42.5509 | 0.0648 | 42.5185 | 0.0026 | 0.0162 | 0.0143 | 0 | 0.0215 | 0.2302 | 1.6491 | 0.0109 | 0.0652 | 0.0097
1004 - VBLB 0.2-6_6 | 38 | 0 | 0.0118 | 42.8841 | 0.0172 | 43.0313 | 0.0073 | 0.0099 | 0.017 | 0.0122 | 0 | 0.1328 | 1.3373 | 0.0772 | 0.0015 | 0
1004 - VBLB 0.2-7_7 | 39 | 0 | 0.0096 | 41.6997 | 0.0009 | 42.5365 | 0 | 0 | 0.011 | 0.0174 | 0.0175 | 0.0913 | 1.1572 | 0.1851 | 0 | 0.0388
1004 - VBLB 0.2-8_8 | 40 | 0 | 0.0438 | 41.9638 | 0.0154 | 41.9532 | 0.0078 | 0.0183 | 0.0203 | 0 | 0.0067 | 0.4266 | 2.0798 | 0.1156 | 0.0076 | 0
1004 - VBLB 0.2-9_9 | 41 | 0 | 0.0136 | 42.4322 | 0.1745 | 43.7109 | 0 | 0.0204 | 0.0245 | 0.0139 | 0.0443 | 0.1762 | 1.7389 | 0.0425 | 0.0864 | 0
1004 - VBLB 0.2-10_10 | 42 | 0 | 0 | 41.8393 | 0.107 | 43.1844 | 0 | 0.0198 | 0.0204 | 0.0139 | 0.0121 | 0.2685 | 1.6534 | 0.0633 | 0.0409 | 0.0065
1022 - SKSP 2.93-1_1 | 43 | 0 | 0.2202 | 26.0181 | 14.2596 | 40.6839 | 10.1928 | 0 | 0.0749 | 0.0104 | 0.3209 | 0.038 | 2.908 | 0.1651 | 0.0643 | 0
1022 - SKSP 2.93-2_2 | 44 | 0 | 0.1308 | 23.1496 | 0.8638 | 57.2443 | 0.1071 | 13.2408 | 0.0163 | 0.0087 | 0.0416 | 0.1386 | 2.5298 | 0.0816 | 0 | 0
1022 - SKSP 2.93-3_3 | 45 | 0 | 0.2394 | 23.0393 | 0.9352 | 57.1242 | 0.1056 | 13.5448 | 0.0239 | 0.0174 | 0.0443 | 0.0972 | 2.7518 | 0.0422 | 0.0496 | 0.0313
1022 - SKSP 2.93-4_4 | 46 | 0 | 0.2111 | 22.7476 | 1.0412 | 56.6587 | 0.1362 | 13.2813 | 0.0478 | 0 | 0.0563 | 0.1022 | 3.4238 | 0.0687 | 0 | 0
1022 - SKSP 2.93-5_5 | 47 | 0 | 0.1619 | 22.3548 | 0.8445 | 56.9394 | 0.1402 | 13.4989 | 0.0394 | 0 | 0.0454 | 0.1258 | 4.1413 | 0.053 | 0 | 0.0156
1022 - SKSP 2.93-6_6 | 48 | 0 | 0.2103 | 23.629 | 0.8901 | 56.8905 | 0.0888 | 13.5793 | 0.0361 | 0.0122 | 0.0511 | 0.0662 | 2.3328 | 0.0835 | 0.0346 | 0
1022 - SKSP 2.93-7_7 | 49 | 0 | 0.3979 | 21.355 | 1.0857 | 52.7483 | 0.14 | 13.4125 | 0.0099 | 0 | 0.0054 | 0.1055 | 2.3294 | 0.0776 | 0 | 0.0156
1022 - SKSP 2.93-8_8 | 50 | 0 | 0.1241 | 23.1632 | 0.4639 | 56.9313 | 0.0617 | 13.5154 | 0.0319 | 0.0296 | 0.0202 | 0.0693 | 2.4277 | 0.0531 | 0 | 0.0157
1022 - SKSP 2.93-9_9 | 51 | 0 | 0.1955 | 22.8879 | 0.8373 | 56.8672 | 0.0918 | 13.4751 | 0.0349 | 0 | 0.0308 | 0.0929 | 2.8988 | 0.3249 | 0.0691 | 0
1022 - SKSP 2.93-10_10 | 52 | 0 | 0.2084 | 26.387 | 13.5645 | 41.3165 | 9.9182 | 0.1643 | 0.0433 | 0 | 0.3556 | 0.0524 | 2.9481 | 0.1534 | 0.0808 | 0
1013 - SERP 0.21-1_1 | 53 | 0 | 0.0133 | 0.8649 | 0.0064 | 1.0311 | 0.0035 | 0.0204 | 0.0057 | 0.0261 | 0 | 0.0052 | 0.0233 | 0 | 0 | 0.0064
1013 - SERP 0.21-2_2 | 54 | 0 | 0.02 | 13.9941 | 0.0306 | 12.2181 | 0 | 0.1321 | 0 | 0 | 0.0187 | 0.1724 | 0.9805 | 0.0197 | 0 | 0.0192
1013 - SERP 0.21-3_3 | 55 | 0 | 0.004 | 31.753 | 0.0447 | 26.8649 | 0.0049 | 0.0606 | 0 | 0.0172 | 0.0027 | 0.3208 | 2.4644 | 0.0365 | 0.0106 | 0
1013 - SERP 0.21-4_4 | 56 | 0 | 0.0092 | 20.2907 | 0.0114 | 18.5231 | 0 | 0.0651 | 0.003 | 0.0121 | 0.0067 | 0.0963 | 0.9669 | 0 | 0 | 0
1013 - SERP 0.21-5_5 | 57 | 0 | 0.0136 | 33.9975 | 9.272 | 38.3165 | 3.3824 | 0.0501 | 0.036 | 0 | 0.169 | 0.1163 | 3.318 | 0.0324 | 0.012 | 0.0254
1013 - SERP 0.21-6_6 | 58 | 0 | 0.0504 | 32.1671 | 9.4558 | 39.9853 | 3.8847 | 0.0678 | 0.0293 | 0.0604 | 0.354 | 0.1132 | 3.2473 | 0.109 | 0.0165 | 0.0222
1013 - SERP 0.21-7_7 | 59 | 0 | 0.0629 | 28.0035 | 7.9462 | 33.0092 | 2.4965 | 0.0817 | 0.0386 | 0.0017 | 0.2986 | 0.1079 | 3.2924 | 0.0393 | 0.0812 | 0
1013 - SERP 0.21-8_8 | 60 | 0 | 0.1445 | 25.9794 | 7.2161 | 30.5098 | 2.0327 | 0.1837 | 0.0337 | 0.0103 | 0.1818 | 0.0987 | 3.1886 | 0.0354 | 0 | 0
1013 - SERP 0.21-9_9 | 61 | 0 | 0.0594 | 32.9979 | 9.5773 | 39.4497 | 3.3984 | 0.0681 | 0.0225 | 0.0138 | 0.25 | 0.072 | 3.5363 | 0.0383 | 0.0015 | 0
1013 - SERP 0.21-10_10 | 62 | 0 | 0.0309 | 28.5717 | 5.6883 | 29.5217 | 0.5244 | 0.1059 | 0 | 0.0086 | 0.131 | 0.1182 | 3.5505 | 0.0403 | 0.0256 | 0