## DG_1
H0002 | Version | 1
H0003 | Date_generated | 2014-11-19
H0004 | Reporting_period_end_date | 2014-12-16
H0005 | State | TAS
H0100 | Tenement_no | EL20/2010
H0101 | Tenement_holder | Bass Metals Ltd and Clancy Exploration Ltd
H0102 | Project_name | Sock Creek
H0106 | Tenement_operator | Bass Metals Ltd
H0200 | Start_date_of_data_acquisition | 2014-06-16
H0201 | End_date_of_data_acquisition | 2014-09-17
H0202 | Template_format | DG_1
H0203 | Number_of_data_records | 161
H0204 | Date_of_metadata_update | 2014-11-19
H0318 | QAQC_data_file | EL202010_201412_QAQC_1_Appendix 2.xlsx
H0400 | Drill_code | Dia
H0401 | Drill_contractor | Various
H0501 | Geodetic_datum | AGD66
H0502 | Vertical_datum | RL
H0503 | Projection | AMG
H0531 | Projection_Zone | 55
H0532 | Surveying_instrument | Various
H0533 | Surveying_company | Various
H0601 | Sample_type | Rock
H0602 | Sampling_description | Quarter core (1/8) samples of historic core from MRT Core Store Mornington
H0700 | Sample_preparation_code | PR103 then PR303
H0701 | Sample_preparation_description | Crush to nominal 3mm then PR5 Pulverising of total sample
H0702 | Laboratory_batch_number | aa005437
H0800 | Assay_code | SC202
H0801 | Assay_company | Bureau Veritas Aust. Adelaide S.A. (AMDEL)
H0802 | Assay_description | ICP OES/MS Scan - Mixed Acid Digest
H1000 | Hole_id | Sample_id | From | To | AMG Easting | AMG Northing | RL | Sample_type | Batch_number | Ag | Al | As | Ba | Be | Bi | Ca | Cd | Ce | Co | Cr | Cs | Cu | Fe | Ga | Hf | In | K | La | Li | Mg | Mn | Mo | Na | Nb | Ni | P | Pb | Rb | Re | S | Sb | Sc | Se | Sn | Sr | Ta | Te | Th | Ti | Tl | U | V | W | Y | Zn | Zr
H1001 | Units |  | metres | metres | metres | metres | metres |  |  | ppm | ppm | ppm | ppm | ppm | ppm | ppm | ppm | ppm | ppm | ppm | ppm | ppm | ppm | ppm | ppm | ppm | ppm | ppm | ppm | ppm | ppm | ppm | ppm | ppm | ppm | ppm | ppm | ppm | ppm | ppm | ppm | ppm | ppm | ppm | ppm | ppm | ppm | ppm | ppm | ppm | ppm | ppm | ppm | ppm | ppm | ppm
H1002 | Assay_code | [8 empty] | MA102-ICPMS | MA101-ICPOES | MA102-ICPMS | MA102-ICPMS | MA102-ICPMS | MA102-ICPMS | MA101-ICPOES | MA102-ICPMS | MA102-ICPMS | MA102-ICPMS | MA101-ICPOES | MA102-ICPMS | MA102-ICPMS | MA101-ICPOES | MA102-ICPMS | MA102-ICPMS | MA102-ICPMS | MA101-ICPOES | MA102-ICPMS | MA101-ICPOES | MA101-ICPOES | MA101-ICPOES | MA102-ICPMS | MA101-ICPOES | MA102-ICPMS | MA102-ICPMS | MA101-ICPOES | MA102-ICPMS | MA102-ICPMS | MA102-ICPMS | MA101-ICPOES | MA102-ICPMS | MA101-ICPOES | MA102-ICPMS | MA102-ICPMS | MA102-ICPMS | MA102-ICPMS | MA102-ICPMS | MA102-ICPMS | MA101-ICPOES | MA102-ICPMS | MA102-ICPMS | MA101-ICPOES | MA102-ICPMS | MA102-ICPMS | MA102-ICPMS | MA102-ICPMS
H1003 | Lower_detection_limit | [8 empty] | 0.2 | 100 | 1 | 0.5 | 0.5 | 0.1 | 100 | 0.5 | 0.1 | 1 | 10 | 0.1 | 1 | 100 | 0.2 | 0.2 | 0.05 | 100 | 0.1 | 10 | 100 | 2 | 0.5 | 100 | 0.5 | 5 | 50 | 1 | 0.2 | 0.1 | 50 | 0.1 | 1 | 5 | 0.1 | 0.5 | 0.1 | 0.2 | 0.1 | 50 | 0.1 | 0.1 | 5 | 0.5 | 0.1 | 2 | 1
H1007 | Assay_company | [8 empty] | AMDEL | AMDEL | AMDEL | AMDEL | AMDEL | AMDEL | AMDEL | AMDEL | AMDEL | AMDEL | AMDEL | AMDEL | AMDEL | AMDEL | AMDEL | AMDEL | AMDEL | AMDEL | AMDEL | AMDEL | AMDEL | AMDEL | AMDEL | AMDEL | AMDEL | AMDEL | AMDEL | AMDEL | AMDEL | AMDEL | AMDEL | AMDEL | AMDEL | AMDEL | AMDEL | AMDEL | AMDEL | AMDEL | AMDEL | AMDEL | AMDEL | AMDEL | AMDEL | AMDEL | AMDEL | AMDEL | AMDEL
D | SK7 | 370221 | 20 | 20.3 | 386033.2 | 5392284.5 | 583.659485 | Eighth Core | aa005437 | <0.2 | 77800 | 8 | 161 | 1.5 | 0.2 | 15100 | <0.5 | 106 | 5 | 10 | 3.2 | 34 | 39800 | 15.8 | 4.8 | <0.05 | 14700 | 52.6 | 50 | 10400 | 1160 | 1 | 200 | 9 | 25 | 350 | 10 | 73.2 | <0.1 | 1150 | 1.3 | 10 | <5 | 1.2 | 20.5 | 0.8 | <0.2 | 11.8 | 2800 | 0.5 | 4 | 45 | 1 | 17.3 | 194 | 104
D | SK7 | 370222 | 44.9 | 45.1 | 386049.4375 | 5392278.5 | 565.904175 | Eighth Core | aa005437 | <0.2 | 79100 | 8 | 360 | 2 | 0.1 | 24900 | 2 | 42.6 | 7 | 10 | 5.9 | 32 | 36100 | 18 | 3.4 | 0.05 | 27900 | 20.9 | 30 | 13300 | 1260 | <0.5 | 200 | 7 | 25 | 450 | 36 | 138 | <0.1 | 1750 | 1.4 | 14 | <5 | 1 | 28.5 | 0.6 | <0.2 | 6 | 3250 | 1 | 2 | 65 | 1.5 | 16.6 | 780 | 73
D | SK7 | 370223 | 65 | 65.3 | 386063 | 5392273.5 | 551.961182 | Eighth Core | aa005437 | <0.2 | 60100 | 5 | 279 | 1.5 | <0.1 | 20200 | 1.5 | 50 | 3 | <10 | 4.2 | 20 | 14500 | 12.6 | 3.4 | 0.05 | 26800 | 22.2 | 10 | 8700 | 1510 | <0.5 | 200 | 6 | 15 | 250 | 23 | 126 | <0.1 | 850 | 1 | 7 | <5 | 0.9 | 22.5 | 0.5 | <0.2 | 8.1 | 1700 | 0.8 | 2.8 | 25 | <0.5 | 20.6 | 478 | 89
D | SK7 | 370224 | 100 | 100.3 | 386087 | 5392262 | 528.99469 | Quarter Core | aa005437 | <0.2 | 58400 | 3 | 132 | 1 | <0.1 | 22500 | <0.5 | 35.2 | <1 | <10 | 2 | 10 | 14800 | 10.6 | 3.8 | 0.05 | 13900 | 16.6 | 60 | 8400 | 1030 | <0.5 | 300 | 7 | 10 | 150 | 5 | 65 | <0.1 | 150 | 1.7 | 6 | <5 | 1.1 | 13 | 0.5 | <0.2 | 9.5 | 1600 | 0.5 | 2.9 | 20 | 1 | 18.6 | 196 | 101
D | SK7 | 370225 | 125 | 125.3 | 386104.8 | 5392254 | 513.519714 | Eighth Core | aa005437 | <0.2 | 74400 | 5 | 334 | 3 | 0.1 | 24800 | <0.5 | 150 | 4 | <10 | 5.7 | 4 | 20300 | 18 | 5.8 | 0.05 | 33500 | 79.4 | 20 | 12900 | 1070 | 1 | 200 | 13.5 | 15 | 100 | 14 | 153 | <0.1 | 3100 | 1 | 5 | <5 | 1.6 | 20 | 1.4 | <0.2 | 33 | 1250 | 1.1 | 8 | 30 | <0.5 | 20.2 | 196 | 126
D | SK7 | 370226 | 149.6 | 149.9 | 386123 | 5392246 | 498.929688 | Quarter Core | aa005437 | <0.2 | 70400 | 8 | 226 | 2 | 0.2 | 4800 | <0.5 | 95 | 6 | <10 | 1.3 | 8 | 20600 | 14.8 | 5.2 | <0.05 | 8900 | 49.8 | 10 | 8900 | 428 | 1 | 38500 | 12.5 | 10 | 150 | 5 | 45.2 | <0.1 | 2150 | 0.5 | 8 | <5 | 1.4 | 136 | 1.2 | <0.2 | 27.8 | 1300 | 0.4 | 7.7 | 25 | <0.5 | 15.8 | 76 | 119
D | SK8 | 370227 | 9.8 | 10 | 386388.125 | 5392781.5 | 554.99939 | Quarter Core | aa005437 | <0.2 | 75800 | 4 | 432 | 1.5 | <0.1 | 2200 | <0.5 | 40.7 | 5 | <10 | 0.6 | 3 | 24300 | 17 | 5.2 | <0.05 | 10500 | 21.9 | <10 | 7400 | 494 | 1 | 39500 | 10 | <5 | 250 | 6 | 25.8 | <0.1 | 100 | 0.2 | 7 | <5 | 1.1 | 131 | 0.8 | <0.2 | 14 | 2000 | 0.2 | 4.1 | 25 | 1 | 22.7 | 70 | 136
D | SK8 | 370228 | 21 | 21.2 | 386380.375 | 5392783 | 547.079651 | Quarter Core | aa005437 | <0.2 | 68200 | 4 | 625 | 3.5 | 0.2 | 2500 | <0.5 | 80.7 | <1 | <10 | 4.2 | 7 | 10900 | 14 | 5 | <0.05 | 20100 | 39.9 | <10 | 7800 | 782 | <0.5 | 23900 | 12.5 | <5 | 100 | 65 | 106 | <0.1 | 850 | 0.6 | 3 | <5 | 1.4 | 333 | 1 | <0.2 | 29.3 | 950 | 0.6 | 8.9 | 10 | <0.5 | 22.7 | 134 | 107
D | SK8 | 370229 | 40 | 40.2 | 386367.1875 | 5392786 | 533.75769 | Quarter Core | aa005437 | <0.2 | 73100 | 6 | 83.5 | 1 | <0.1 | 24500 | <0.5 | 7.9 | 23 | 250 | 0.9 | 27 | 59800 | 14 | 1.8 | <0.05 | 900 | 3.6 | 20 | 37700 | 3920 | <0.5 | 32700 | 4 | 80 | 250 | 90 | 3.2 | <0.1 | 500 | 0.2 | 24 | <5 | 0.2 | 119 | 0.3 | <0.2 | 4.6 | 2400 | <0.1 | 1.3 | 175 | 3 | 7.5 | 290 | 42
D | SK8 | 370230 | 60.3 | 60.5 | 386352.8 | 5392789.5 | 519.931274 | Quarter Core | aa005437 | <0.2 | 74000 | 5 | 92.5 | 1 | <0.1 | 72700 | <0.5 | 19.6 | 29 | 290 | 0.9 | 8 | 51900 | 13.8 | 1.4 | 0.05 | 900 | 9 | 20 | 32800 | 4050 | <0.5 | 36900 | 2.5 | 110 | 300 | 22 | 3.6 | <0.1 | 1650 | 0.3 | 42 | <5 | 0.2 | 163 | 0.2 | <0.2 | 2.3 | 2550 | <0.1 | 1.1 | 225 | 2.5 | 14.1 | 292 | 34
D | SK8 | 370231 | 79.5 | 79.7 | 386338.875 | 5392793.5 | 507.320435 | Quarter Core | aa005437 | <0.2 | 23600 | 5 | 84.5 | 0.5 | 0.1 | 33600 | 1 | 24.4 | 4 | 10 | 2.9 | 6 | 18200 | 3 | 1.2 | <0.05 | 7700 | 12.1 | 90 | 12200 | 1620 | 2 | 1400 | 2.5 | 10 | 150 | 167 | 27 | <0.1 | 2950 | 1.4 | 3 | <5 | <0.1 | 31.5 | 0.2 | <0.2 | 3 | 650 | 0.3 | 0.9 | 10 | 1 | 7.8 | 348 | 32
D | SK8 | 370232 | 99.8 | 100 | 386324.125 | 5392798 | 494.136597 | Quarter Core | aa005437 | <0.2 | 54700 | 3 | 206 | 1 | 0.2 | 20700 | <0.5 | 16.9 | 3 | 10 | 2 | 25 | 15100 | 8.2 | 3.6 | <0.05 | 7000 | 7.6 | 10 | 7300 | 1030 | 3.5 | 31200 | 6.5 | 10 | 200 | 8 | 28.2 | <0.1 | 200 | 0.9 | 6 | <5 | 0.7 | 151 | 0.5 | <0.2 | 8.6 | 1300 | 0.3 | 2.9 | 20 | <0.5 | 16.6 | 52 | 91
D | SK8 | 370233 | 124.8 | 125 | 386306 | 5392803.5 | 477.900391 | Quarter Core | aa005437 | <0.2 | 66500 | 3 | 370 | 2 | 0.3 | 14200 | <0.5 | 60.8 | 3 | <10 | 2.9 | 7 | 18700 | 13.8 | 4.4 | 0.1 | 19400 | 29.7 | 20 | 7300 | 902 | 8 | 20300 | 8.5 | <5 | 200 | 70 | 80.8 | <0.1 | 150 | 0.7 | 6 | <5 | 2.2 | 107 | 0.6 | <0.2 | 11 | 1650 | 0.6 | 4 | 20 | <0.5 | 18.1 | 70 | 110
D | SK8 | 370234 | 149.8 | 150 | 386287.875 | 5392809.5 | 461.664215 | Quarter Core | aa005437 | <0.2 | 55700 | 3 | 358 | 1.5 | <0.1 | 8800 | <0.5 | 23 | 3 | <10 | 2.9 | 3 | 22900 | 11.6 | 3.4 | <0.05 | 11700 | 11 | 30 | 5100 | 1040 | 1 | 19200 | 6.5 | <5 | 150 | 5 | 50.4 | <0.1 | 100 | 0.6 | 5 | <5 | 0.7 | 107 | 0.5 | <0.2 | 8.9 | 1300 | 0.4 | 2.8 | 20 | <0.5 | 14.1 | 76 | 90
D | SK4 | 370235 | 45.9 | 46.1 | 386081.9375 | 5392359 | 560.473083 | Quarter Core | aa005437 | 1 | 73200 | 29 | 433 | 4 | 0.5 | 8600 | 7.5 | 70.4 | 21 | 140 | 9.1 | 20 | 60600 | 21.6 | 4.6 | 0.15 | 30100 | 32.2 | 110 | 13900 | 2450 | 1 | 500 | 13 | 90 | 800 | 728 | 154 | <0.1 | 9850 | 5.4 | 22 | <5 | 2.7 | 19 | 1 | <0.2 | 11.1 | 5550 | 1 | 4.1 | 290 | 2 | 26.7 | 3190 | 131
D | SK4 | 370236 | 60 | 60.2 | 386091.7 | 5392357 | 550.502869 | Quarter Core | aa005437 | <0.2 | 67200 | 8 | 400 | 2.5 | <0.1 | 11400 | <0.5 | 158 | 5 | <10 | 4 | 14 | 14800 | 16 | 4.8 | <0.05 | 33100 | 80.2 | <10 | 7800 | 730 | 2 | 800 | 9 | 10 | 150 | 16 | 139 | <0.1 | 800 | 1.8 | 6 | <5 | 1.1 | 11.5 | 0.7 | <0.2 | 13.2 | 1650 | 0.8 | 4.1 | 20 | <0.5 | 22.1 | 126 | 125
D | SK4 | 370237 | 84.9 | 85.1 | 386109 | 5392353.5 | 532.895935 | Quarter Core | aa005437 | <0.2 | 55900 | 3 | 274 | 2 | <0.1 | 29000 | <0.5 | 103 | <1 | <10 | 5.2 | <1 | 20500 | 12.8 | 4.2 | 0.05 | 26800 | 52.5 | 10 | 10000 | 1450 | <0.5 | 200 | 8 | 10 | 150 | 23 | 122 | <0.1 | 450 | 1 | 5 | <5 | 1 | 25.5 | 0.6 | <0.2 | 11.4 | 1300 | 0.7 | 3 | 20 | <0.5 | 25 | 220 | 106
D | SK4 | 370238 | 109.8 | 110 | 386126.3 | 5392350 | 515.28894 | Quarter Core | aa005437 | <0.2 | 36600 | 3 | 102 | 1 | <0.1 | 68900 | <0.5 | 68.9 | <1 | <10 | 1.9 | <1 | 5600 | 6.8 | 2.4 | 0.1 | 8600 | 31.4 | 30 | 2800 | 1190 | <0.5 | <100 | 4.5 | <5 | 150 | 3 | 36.6 | <0.1 | 200 | 0.4 | 4 | <5 | 0.6 | 40 | 0.3 | <0.2 | 5.6 | 800 | 0.3 | 1.9 | 20 | <0.5 | 23.4 | 36 | 59
D | SK4 | 370239 | 135.4 | 135.6 | 386144.0625 | 5392346.5 | 497.187042 | Quarter Core | aa005437 | <0.2 | 38400 | 3 | 88 | 0.5 | <0.1 | 20200 | <0.5 | 25.1 | 2 | <10 | 1.2 | <1 | 14200 | 6.8 | 2.4 | <0.05 | 5100 | 11.9 | 30 | 7800 | 946 | <0.5 | <100 | 4.5 | 10 | 150 | 5 | 22.4 | <0.1 | 250 | 0.6 | 3 | <5 | 0.3 | 13.5 | 0.3 | <0.2 | 6 | 900 | 0.2 | 1.9 | 15 | <0.5 | 10.6 | 210 | 62
D | SK6 | 370240 | 25 | 25.2 | 386352.5 | 5392712.5 | 522.217163 | Quarter Core | aa005437 | <0.2 | 71700 | 4 | 536 | 1.5 | <0.1 | 3300 | <0.5 | 105 | 3 | <10 | 0.7 | <1 | 27900 | 17.8 | 5.4 | <0.05 | 11500 | 53.9 | 10 | 9800 | 1030 | <0.5 | 31200 | 9.5 | <5 | 200 | 8 | 33.2 | <0.1 | 50 | 0.4 | 8 | <5 | 1.3 | 107 | 0.8 | <0.2 | 13.1 | 1900 | 0.2 | 3.9 | 25 | <0.5 | 22.2 | 74 | 140
D | SK6 | 370241 | 54.8 | 55 | 386331.625 | 5392716 | 501.211151 | Quarter Core | aa005437 | <0.2 | 72800 | 3 | 224 | 1.5 | <0.1 | 50800 | <0.5 | 15.2 | 33 | 290 | 1.4 | 64 | 65900 | 13.6 | 1.4 | 0.05 | 6400 | 6.9 | 30 | 47000 | 1960 | <0.5 | 19500 | 2 | 115 | 250 | 11 | 27.2 | <0.1 | 650 | 0.3 | 39 | <5 | 0.3 | 102 | 0.2 | <0.2 | 2 | 2650 | 0.2 | 0.6 | 235 | 2.5 | 10.6 | 196 | 34
D | SK6 | 370242 | 80 | 80.2 | 386313.5 | 5392720 | 484.16275 | Quarter Core | aa005437 | <0.2 | 75200 | 16 | 186 | 1.5 | <0.1 | 27900 | <0.5 | 21.5 | 31 | 210 | 1.7 | 10 | 55100 | 15 | 1.6 | <0.05 | 2400 | 10.2 | 30 | 40300 | 2660 | 1 | 33900 | 3 | 90 | 350 | 43 | 8.6 | <0.1 | 1850 | 0.5 | 30 | <5 | 0.2 | 146 | 0.2 | <0.2 | 4.5 | 2550 | <0.1 | 1.6 | 210 | 1 | 10.8 | 244 | 42
D | SK6 | 370243 | 100.3 | 100.5 | 386298.8 | 5392724 | 470.693054 | Quarter Core | aa005437 | <0.2 | 61600 | 4 | 267 | 1.5 | <0.1 | 19000 | <0.5 | 67.5 | 5 | 30 | 3.4 | 21 | 19600 | 13 | 3.6 | <0.05 | 16800 | 31.4 | 60 | 11500 | 894 | <0.5 | 16100 | 6.5 | 20 | 200 | 24 | 68 | <0.1 | 500 | 1.4 | 9 | <5 | 0.7 | 92 | 0.5 | <0.2 | 9.2 | 1550 | 0.5 | 2.9 | 45 | 1 | 14.4 | 80 | 96
D | SK6 | 370244 | 125 | 125.3 | 386280.8125 | 5392729 | 454.463043 | Quarter Core | aa005437 | <0.2 | 53500 | 4 | 236 | 1 | 0.1 | 2400 | 1 | 35.3 | 3 | 10 | 2 | 2 | 9500 | 10.2 | 3.4 | <0.05 | 12500 | 17.9 | 80 | 2900 | 214 | 7 | 1400 | 6.5 | 10 | 100 | 20 | 45.2 | <0.1 | 450 | 4 | 5 | <5 | 1 | 17.5 | 0.4 | <0.2 | 9.1 | 1450 | 0.3 | 2.9 | 25 | <0.5 | 14.5 | 182 | 92
D | SK6 | 370245 | 149.8 | 150 | 386262.8 | 5392734.5 | 438.439972 | Quarter Core | aa005437 | <0.2 | 65600 | 4 | 296 | 1.5 | <0.1 | 17200 | <0.5 | 66.2 | 2 | <10 | 3.6 | <1 | 13700 | 12.6 | 4.4 | <0.05 | 16200 | 31.6 | 30 | 6600 | 1020 | 1 | 24400 | 8 | <5 | 200 | 5 | 58.6 | <0.1 | 200 | 0.5 | 6 | <5 | 0.6 | 94 | 0.6 | <0.2 | 11.2 | 1600 | 0.4 | 3.2 | 20 | 1 | 18.5 | 44 | 113
D | SK9 | 370246 | 5 | 5.2 | 386421.8 | 5392855.5 | 566.10437 | Quarter Core | aa005437 | <0.2 | 67000 | 4 | 428 | 1.5 | <0.1 | 2300 | <0.5 | 95 | 3 | <10 | 0.6 | <1 | 18100 | 14 | 4.6 | <0.05 | 10400 | 47.1 | <10 | 5800 | 510 | <0.5 | 41200 | 8.5 | <5 | 200 | 3 | 25.2 | <0.1 | 1250 | 0.2 | 6 | <5 | 0.6 | 134 | 0.6 | <0.2 | 11.7 | 1650 | 0.2 | 3.7 | 20 | <0.5 | 21.5 | 48 | 124
D | SK9 | 370247 | 29.8 | 30 | 386405.75 | 5392859 | 547.504578 | Quarter Core | aa005437 | <0.2 | 65500 | 5 | 455 | 1.5 | <0.1 | 2100 | <0.5 | 64.1 | 3 | <10 | 1.1 | <1 | 22000 | 13.2 | 4.2 | <0.05 | 11100 | 30.1 | <10 | 11300 | 550 | <0.5 | 34800 | 8.5 | <5 | 200 | 2 | 38.8 | <0.1 | 1050 | 0.2 | 6 | <5 | 1 | 118 | 0.6 | <0.2 | 11.1 | 1650 | 0.3 | 3.3 | 20 | 1 | 17 | 54 | 106
D | SK9 | 370248 | 59.9 | 60.1 | 386385.5 | 5392864.5 | 525.852783 | Quarter Core | aa005437 | <0.2 | 65100 | 3 | 220 | 1.5 | <0.1 | 15200 | <0.5 | 65.2 | 3 | <10 | 1.2 | <1 | 23400 | 15.2 | 4.6 | <0.05 | 7500 | 31.2 | 20 | 9900 | 862 | <0.5 | 33800 | 9 | <5 | 200 | 4 | 29.2 | <0.1 | 250 | 0.5 | 6 | <5 | 1.3 | 119 | 0.7 | <0.2 | 11.7 | 1700 | 0.2 | 3.6 | 25 | <0.5 | 23.3 | 56 | 125
D | SK9 | 370249 | 90 | 90.3 | 386364.3 | 5392870.5 | 505.265717 | Quarter Core | aa005437 | <0.2 | 77600 | 4 | 513 | 2.5 | 0.2 | 17600 | <0.5 | 47.8 | 3 | <10 | 4.1 | 4 | 16000 | 15.4 | 3.4 | <0.05 | 23800 | 23.7 | 10 | 5600 | 698 | 1 | 23200 | 7 | <5 | 250 | 7 | 104 | <0.1 | 350 | 0.6 | 8 | <5 | 0.8 | 109 | 0.5 | <0.2 | 8.1 | 2300 | 0.6 | 2.6 | 35 | 1 | 19.8 | 36 | 93
D | SK9 | 370250 | 120 | 120.3 | 386342.6875 | 5392877 | 485.532745 | Quarter Core | aa005437 | <0.2 | 72300 | 4 | 379 | 3 | 0.2 | 8500 | <0.5 | 69.3 | <1 | <10 | 5.8 | 6 | 12100 | 16.2 | 5.4 | <0.05 | 25900 | 32.3 | 30 | 5000 | 378 | 1 | 17300 | 10.5 | <5 | 150 | 20 | 130 | <0.1 | 100 | 0.7 | 6 | <5 | 1.2 | 70.5 | 0.8 | <0.2 | 14.9 | 1650 | 0.9 | 4.5 | 20 | 1 | 21.5 | 36 | 151
D | SK9 | 370251 | 144.1 | 144.3 | 386325.3 | 5392882.5 | 469.754456 | Quarter Core | aa005437 | <0.2 | 61500 | 3 | 291 | 1.5 | <0.1 | 11500 | <0.5 | 40 | 2 | <10 | 1.4 | 4 | 16800 | 11.2 | 4 | <0.05 | 11000 | 18.7 | <10 | 4900 | 692 | <0.5 | 31600 | 7.5 | <5 | 200 | 3 | 47.8 | <0.1 | 150 | 0.2 | 5 | <5 | 0.9 | 121 | 0.6 | <0.2 | 10.3 | 1450 | 0.3 | 3.1 | 20 | <0.5 | 18.7 | 24 | 105
D | SK10 | 370252 | 58.4 | 58.7 | 386117.2 | 5392495.5 | 524.535217 | Quarter Core | aa005437 | 1.4 | 62400 | 60 | 527 | 3.5 | 0.4 | 13300 | 2.5 | 45.3 | 29 | 120 | 6.4 | 69 | 56100 | 18 | 3.4 | 0.1 | 27200 | 21.1 | 60 | 12200 | 1610 | 4.5 | 500 | 10 | 90 | 650 | 212 | 143 | <0.1 | 18100 | 8.2 | 21 | <5 | 2 | 22.5 | 0.8 | <0.2 | 8.6 | 4750 | 1.2 | 4 | 225 | 1.5 | 22.3 | 992 | 94
D | SK10 | 370253 | 70 | 70.2 | 386123.0625 | 5392495 | 514.638611 | Quarter Core | aa005437 | <0.2 | 58800 | 5 | 692 | 2.5 | <0.1 | 23300 | <0.5 | 57.2 | 3 | <10 | 5.5 | 8 | 20900 | 12.2 | 4.2 | <0.05 | 20100 | 26.7 | 10 | 6500 | 934 | 1 | 11600 | 8 | <5 | 150 | 40 | 82.4 | <0.1 | 500 | 0.6 | 6 | <5 | 1 | 96 | 0.6 | <0.2 | 9.9 | 1700 | 0.5 | 2.9 | 20 | <0.5 | 19.6 | 86 | 111
D | SK10 | 370254 | 95 | 95.2 | 386135.8125 | 5392492.5 | 493.283051 | Quarter Core | aa005437 | <0.2 | 83000 | 4 | 958 | 3.5 | 0.1 | 3900 | <0.5 | 89.2 | 3 | <10 | 5 | 8 | 23200 | 17.8 | 6.6 | <0.05 | 32900 | 42.3 | 30 | 8200 | 510 | 1.5 | 1300 | 13 | <5 | 200 | 16 | 151 | <0.1 | 300 | 0.8 | 6 | <5 | 1.4 | 42 | 1 | <0.2 | 18.8 | 2150 | 1.1 | 5.8 | 20 | 1 | 21.8 | 92 | 168
D | SK10 | 370255 | 124.8 | 125 | 386151.2 | 5392489.5 | 467.943604 | Quarter Core | aa005437 | <0.2 | 70100 | 3 | 535 | 3 | <0.1 | 10400 | <0.5 | 74 | 2 | <10 | 4.8 | 9 | 19200 | 14.4 | 5 | <0.05 | 25700 | 35.7 | 30 | 6300 | 786 | 1 | 15200 | 10 | <5 | 150 | 16 | 113 | <0.1 | 100 | 0.9 | 6 | <5 | 1.1 | 97 | 0.7 | <0.2 | 14.2 | 1550 | 0.7 | 4.4 | 15 | 1 | 22.8 | 92 | 124
D | SK10 | 370256 | 154.8 | 155 | 386167.2 | 5392486.5 | 442.702087 | Quarter Core | aa005437 | <0.2 | 56700 | 3 | 3160 | 1.5 | 0.1 | 11500 | <0.5 | 77 | 2 | <10 | 4.4 | 10 | 11200 | 12.4 | 3.8 | <0.05 | 46400 | 37 | 10 | 3700 | 638 | 3 | 700 | 8 | <5 | 150 | 5 | 110 | <0.1 | 350 | 0.4 | 4 | <5 | 0.8 | 33 | 0.6 | <0.2 | 11 | 1200 | 0.7 | 3.3 | 15 | <0.5 | 16.6 | 42 | 96
D | SK10 | 370257 | 185 | 185.2 | 386183.8 | 5392483 | 417.707916 | Quarter Core | aa005437 | <0.2 | 72400 | 4 | 544 | 3 | <0.1 | 4900 | <0.5 | 72.9 | 3 | <10 | 3.5 | 7 | 21200 | 18 | 5 | <0.05 | 21200 | 34.1 | 10 | 6300 | 780 | 3 | 25200 | 9 | <5 | 250 | 4 | 102 | <0.1 | 50 | 0.3 | 7 | <5 | 1 | 145 | 0.6 | <0.2 | 13.2 | 1900 | 0.5 | 4.1 | 25 | <0.5 | 16.4 | 52 | 142
D | SK10 | 370258 | 215 | 215.2 | 386200.8125 | 5392479 | 393.321869 | Quarter Core | aa005437 | <0.2 | 58200 | 3 | 582 | 2 | <0.1 | 6400 | <0.5 | 65.2 | 3 | <10 | 3.9 | <1 | 21200 | 12.2 | 3.8 | <0.05 | 17200 | 31.2 | 20 | 6900 | 984 | 2 | 21100 | 7 | <5 | 150 | 3 | 71 | <0.1 | 50 | 0.2 | 5 | <5 | 1 | 173 | 0.6 | <0.2 | 9.7 | 1450 | 0.4 | 2.9 | 20 | 1 | 16.7 | 68 | 99
D | SK10 | 370259 | 240 | 240.3 | 386215.5 | 5392475 | 373.398193 | Eighth Core | aa005437 | <0.2 | 75200 | 3 | 801 | 2 | <0.1 | 2800 | <0.5 | 85.7 | 3 | <10 | 4.4 | 4 | 29800 | 17.2 | 5.4 | <0.05 | 25700 | 39.8 | 30 | 9800 | 750 | 1 | 24200 | 11 | <5 | 250 | 3 | 92 | <0.1 | 350 | 0.4 | 8 | <5 | 1.1 | 113 | 0.8 | <0.2 | 13.5 | 2050 | 0.6 | 4.2 | 25 | 1 | 15.8 | 70 | 150
D | SK11 | 370260 | 24.8 | 25 | 386207.9375 | 5392496 | 546.098877 | Eighth Core | aa005437 | <0.2 | 59800 | 4 | 248 | 1.5 | <0.1 | 7800 | <0.5 | 87.5 | 2 | <10 | 4 | 2 | 12800 | 12.2 | 4 | <0.05 | 19100 | 42.4 | 30 | 6400 | 436 | 1 | 500 | 7 | 10 | 200 | 3 | 87.2 | <0.1 | 100 | 0.6 | 5 | <5 | 1 | 9.5 | 0.6 | <0.2 | 10.1 | 1500 | 0.6 | 3.3 | 20 | 1 | 17 | 76 | 107
D | SK11 | 370261 | 49.8 | 50 | 386207.6875 | 5392496.5 | 521.102539 | Quarter Core | aa005437 | 6.6 | 60400 | 21 | 236 | 1.5 | <0.1 | 1400 | 592 | 43 | 2 | <10 | 3.8 | 113 | 8900 | 12.6 | 4 | 0.1 | 21300 | 19.7 | 20 | 2700 | 78 | <0.5 | 300 | 7 | 10 | 200 | 38800 | 95.2 | <0.1 | 42700 | 5.9 | 4 | <5 | 0.8 | 6.5 | 0.6 | <0.2 | 9.7 | 1450 | 1 | 2.9 | 20 | 1 | 18.8 | 77600 | 102
D | SK11 | 370262 | 84.8 | 85 | 386207.125 | 5392496.5 | 486.1138 | Eighth Core | aa005437 | <0.2 | 47800 | 5 | 644 | 1 | <0.1 | 20500 | 2 | 45.6 | <1 | <10 | 3.7 | 15 | 9300 | 8 | 3.2 | <0.05 | 22600 | 21.9 | <10 | 2900 | 642 | <0.5 | 8100 | 6.5 | <5 | 100 | 68 | 67.4 | <0.1 | 300 | 1.5 | 3 | <5 | 0.5 | 55.5 | 0.5 | <0.2 | 8.8 | 1000 | 0.4 | 2.8 | 10 | <0.5 | 15.5 | 516 | 83
D | SK12 | 370263 | 25 | 25.2 | 386205 | 5392410 | 564.900024 | Quarter Core | aa005437 | <0.2 | 54700 | 3 | 174 | 1 | <0.1 | 1800 | 3 | 84.1 | 2 | <10 | 1.4 | 2 | 12000 | 9.2 | 3 | <0.05 | 8000 | 42.9 | <10 | 2900 | 426 | <0.5 | 30500 | 6 | <5 | 150 | 315 | 32.2 | <0.1 | 350 | 0.2 | 4 | <5 | 0.6 | 82.5 | 0.4 | <0.2 | 8.2 | 1200 | 0.2 | 2.4 | 20 | <0.5 | 14.1 | 452 | 81
D | SK12 | 370264 | 50 | 50.2 | 386205 | 5392410 | 539.900024 | Quarter Core | aa005437 | <0.2 | 53200 | 3 | 97.5 | 1 | <0.1 | 12100 | <0.5 | 30.4 | <1 | <10 | 0.8 | 3 | 12500 | 7.4 | 3.2 | <0.05 | 3000 | 15.3 | 10 | 4000 | 614 | <0.5 | 39600 | 5.5 | <5 | 150 | 5 | 8.4 | <0.1 | 100 | 0.2 | 3 | <5 | 0.2 | 93.5 | 0.5 | 0.2 | 7.7 | 1150 | 0.2 | 2.2 | 10 | <0.5 | 11.8 | 24 | 76
D | SK12 | 370265 | 80 | 80.2 | 386205 | 5392410 | 509.899994 | Quarter Core | aa005437 | <0.2 | 68300 | 4 | 241 | 1.5 | <0.1 | 16100 | <0.5 | 41.9 | 2 | <10 | 2.1 | <1 | 24700 | 14.4 | 4.6 | <0.05 | 12100 | 21.1 | 70 | 7200 | 604 | <0.5 | 24500 | 8.5 | <5 | 150 | 24 | 48.2 | <0.1 | 150 | 0.2 | 5 | <5 | 0.8 | 64 | 0.7 | <0.2 | 11.8 | 1700 | 0.4 | 3.6 | 25 | <0.5 | 14.3 | 132 | 126
D | SK12 | 370266 | 104.8 | 105 | 386205 | 5392410 | 485.100006 | Quarter Core | aa005437 | <0.2 | 48800 | 6 | 190 | 1 | <0.1 | 5800 | <0.5 | 46 | 2 | <10 | 1.6 | <1 | 20400 | 9.6 | 3 | <0.05 | 8200 | 22.8 | 20 | 10400 | 472 | <0.5 | 19600 | 5.5 | <5 | 150 | 3 | 34 | <0.1 | 100 | 0.5 | 4 | <5 | 0.6 | 56 | 0.4 | <0.2 | 8 | 1150 | 0.3 | 2.5 | 20 | 1 | 9.8 | 58 | 78
D | SK12 | 370267 | 119.8 | 120 | 386205 | 5392410 | 470.100006 | Quarter Core | aa005437 | <0.2 | 65300 | 5 | 276 | 2 | 0.2 | 17700 | <0.5 | 32.6 | 2 | 10 | 1.9 | <1 | 22500 | 14.6 | 4.2 | <0.05 | 19700 | 16.5 | 10 | 11000 | 636 | 11.5 | 17400 | 8 | 10 | 250 | 7 | 85.6 | <0.1 | 150 | 0.6 | 9 | <5 | 1.2 | 47.5 | 0.6 | <0.2 | 10.5 | 1950 | 0.5 | 3.8 | 55 | 1 | 15.4 | 34 | 107
D | SK12 | 370268 | 150 | 150.2 | 386205 | 5392410 | 439.899994 | Quarter Core | aa005437 | <0.2 | 89300 | 5 | 179 | 1 | <0.1 | 4800 | <0.5 | 256 | 3 | <10 | 3.6 | <1 | 5300 | 13.4 | 19.2 | <0.05 | 11700 | 130 | 110 | 3300 | 196 | <0.5 | 400 | 14.5 | 10 | 750 | 2 | 51 | <0.1 | 300 | 1.1 | 16 | <5 | 1.1 | 25 | 1 | <0.2 | 23.6 | 4650 | 0.4 | 7.6 | 30 | 1 | 39.3 | 18 | 758
D | SK13 | 370269 | 35 | 35.2 | 386300 | 5392470 | 547.900024 | Quarter Core | aa005437 | <0.2 | 66400 | 3 | 848 | 1.5 | <0.1 | 6100 | <0.5 | 90.9 | 3 | <10 | 1.7 | <1 | 20900 | 13.2 | 4.2 | <0.05 | 21200 | 42.9 | <10 | 4800 | 512 | 1 | 31500 | 8.5 | <5 | 200 | 5 | 57 | <0.1 | 250 | 0.2 | 6 | <5 | 0.6 | 134 | 0.6 | <0.2 | 11.3 | 1700 | 0.4 | 3.5 | 20 | 1 | 16.6 | 42 | 114
D | SK13 | 370270 | 64.8 | 65 | 386300 | 5392470 | 518.099976 | Quarter Core | aa005437 | <0.2 | 62600 | 3 | 1160 | 2 | <0.1 | 5700 | <0.5 | 104 | 3 | <10 | 1.9 | <1 | 18900 | 12.2 | 4.6 | <0.05 | 18600 | 54 | <10 | 5600 | 578 | <0.5 | 28900 | 9 | <5 | 200 | 2 | 58.6 | <0.1 | 100 | 0.2 | 6 | <5 | 0.5 | 158 | 0.6 | <0.2 | 11.4 | 1600 | 0.4 | 3.3 | 20 | 1 | 21.8 | 24 | 131
D | SK13 | 370271 | 89.8 | 90 | 386300 | 5392470 | 493.100006 | Quarter Core | aa005437 | <0.2 | 69900 | 3 | 1030 | 2.5 | <0.1 | 2000 | <0.5 | 75.8 | 2 | <10 | 2.9 | <1 | 24500 | 17.4 | 5 | <0.05 | 27000 | 37 | 10 | 13400 | 602 | <0.5 | 21200 | 9.5 | <5 | 200 | 3 | 78.6 | <0.1 | 50 | 0.2 | 9 | <5 | 1.3 | 106 | 0.7 | <0.2 | 13.1 | 1750 | 0.5 | 3.8 | 30 | 1 | 15.3 | 84 | 134
D | SK13 | 370272 | 110 | 110.2 | 386300 | 5392470 | 472.899994 | Quarter Core | aa005437 | 1.2 | 60700 | 50 | 481 | 4 | 0.9 | 17800 | <0.5 | 50.4 | 31 | 100 | 4.7 | 59 | 59900 | 17 | 3.2 | 0.1 | 19800 | 23.6 | 20 | 19200 | 1350 | 4 | 8800 | 10.5 | 70 | 650 | 96 | 89.6 | <0.1 | 23000 | 7.6 | 21 | <5 | 2 | 36 | 0.8 | <0.2 | 8.3 | 4900 | 0.7 | 3.2 | 160 | 1.5 | 20 | 174 | 91
D | SK13 | 370273 | 140 | 140.2 | 386300 | 5392470 | 442.899994 | Quarter Core | aa005437 | <0.2 | 54900 | 7 | 288 | 1.5 | 0.1 | 2200 | <0.5 | 69 | 4 | <10 | 1 | <1 | 18500 | 9.4 | 4 | <0.05 | 6900 | 31.7 | <10 | 7600 | 462 | 1 | 32100 | 9 | <5 | 200 | 15 | 31 | <0.1 | 1600 | 0.5 | 3 | <5 | 0.6 | 193 | 0.7 | <0.2 | 18.3 | 1200 | 0.3 | 5.7 | 20 | <0.5 | 12.3 | 60 | 106
D | SK13 | 370274 | 170 | 170.2 | 386300 | 5392470 | 412.899994 | Quarter Core | aa005437 | <0.2 | 65200 | 4 | 185 | 1.5 | <0.1 | 4300 | <0.5 | 23.1 | 3 | <10 | 0.5 | <1 | 24400 | 11.4 | 13.6 | <0.05 | 2800 | 10.9 | <10 | 8500 | 774 | 1 | 42200 | 10.5 | <5 | 450 | 5 | 13.2 | <0.1 | 650 | 0.5 | 10 | <5 | 0.7 | 161 | 0.7 | <0.2 | 16.2 | 3350 | <0.1 | 4.8 | 30 | 1 | 24.6 | 52 | 554
D | SK13 | 370275 | 200 | 200.2 | 386300 | 5392470 | 382.899994 | Quarter Core | aa005437 | <0.2 | 71700 | 4 | 214 | 2.5 | <0.1 | 2300 | <0.5 | 79.2 | 4 | <10 | 1.1 | <1 | 35800 | 16.8 | 15.8 | <0.05 | 7400 | 36.1 | 10 | 14600 | 830 | <0.5 | 38400 | 12 | <5 | 500 | 4 | 38.8 | <0.1 | 250 | 0.3 | 13 | <5 | 1.4 | 123 | 0.8 | <0.2 | 18.8 | 3650 | 0.2 | 5.4 | 35 | 1.5 | 31.7 | 96 | 624
D | SK14 | 370277 | 24.8 | 25 | 386307.5 | 5392552.5 | 538.600708 | Quarter Core | aa005437 | <0.2 | 62000 | 8 | 791 | 2 | 0.1 | 17700 | 1 | 115 | 7 | 10 | 1.7 | 11 | 28900 | 13.8 | 9.8 | <0.05 | 12700 | 61.1 | 20 | 11000 | 1490 | 1 | 27000 | 10.5 | 10 | 350 | 70 | 59.8 | <0.1 | 2250 | 0.7 | 9 | <5 | 1 | 162 | 0.8 | <0.2 | 19.7 | 2300 | 0.5 | 5.7 | 30 | 1 | 31.6 | 508 | 370
D | SK14 | 370278 | 50 | 50.2 | 386294.3 | 5392555 | 517.289001 | Quarter Core | aa005437 | <0.2 | 73400 | 4 | 280 | 2.5 | <0.1 | 3500 | <0.5 | 77.5 | 4 | <10 | 1.8 | <1 | 38100 | 17.4 | 18.2 | <0.05 | 10600 | 35.3 | 20 | 12300 | 1360 | <0.5 | 34600 | 14.5 | <5 | 550 | 3 | 58.8 | <0.1 | 100 | 0.6 | 15 | <5 | 1.4 | 136 | 1 | <0.2 | 21 | 4100 | 0.3 | 5.8 | 30 | 1.5 | 36.6 | 76 | 717
D | SK14 | 370279 | 75 | 75.2 | 386280.875 | 5392557.5 | 496.352234 | Quarter Core | aa005437 | <0.2 | 50200 | 5 | 178 | 1 | <0.1 | 1800 | <0.5 | 83.6 | 2 | <10 | 1.1 | <1 | 19700 | 11.4 | 3.6 | <0.05 | 4600 | 38.9 | <10 | 8600 | 498 | <0.5 | 28100 | 7 | <5 | 150 | 2 | 19.6 | <0.1 | 100 | 0.2 | 4 | <5 | 0.7 | 100 | 0.6 | <0.2 | 9.1 | 1250 | <0.1 | 2.4 | 20 | <0.5 | 11.8 | 48 | 100
D | SK14 | 370280 | 99.8 | 100 | 386267.5 | 5392560 | 475.642059 | Quarter Core | aa005437 | <0.2 | 56900 | 3 | 226 | 1 | <0.1 | 2300 | <0.5 | 62.2 | 2 | <10 | 2.6 | <1 | 15700 | 11.8 | 4.4 | <0.05 | 10100 | 29.2 | 10 | 4800 | 284 | 1 | 29500 | 8 | <5 | 200 | 3 | 42 | <0.1 | 150 | 0.2 | 6 | <5 | 1 | 52 | 0.6 | <0.2 | 11 | 1650 | 0.3 | 3.3 | 20 | 1 | 10.8 | 30 | 127
D | SK14 | 370281 | 125 | 125.2 | 386253.75 | 5392563 | 454.689087 | Quarter Core | aa005437 | <0.2 | 77000 | 5 | 173 | 1 | <0.1 | 30900 | <0.5 | 14.7 | 24 | 250 | 2.3 | 2 | 61300 | 14 | 1.4 | <0.05 | 3200 | 7.1 | 40 | 37800 | 2260 | <0.5 | 29900 | 3 | 90 | 250 | 12 | 10 | <0.1 | 850 | 0.2 | 28 | <5 | 0.4 | 109 | 0.2 | <0.2 | 3.5 | 2600 | <0.1 | 1.1 | 200 | 1 | 9.6 | 168 | 38
D | SK14 | 370282 | 160 | 160.2 | 386234.375 | 5392566.5 | 425.783661 | Quarter Core | aa005437 | <0.2 | 56400 | 4 | 260 | 1.5 | <0.1 | 2600 | <0.5 | 33.1 | 2 | <10 | 2.3 | 9 | 12200 | 10 | 3.4 | <0.05 | 8800 | 16.5 | 20 | 2900 | 168 | <0.5 | 29200 | 6.5 | <5 | 150 | 5 | 30 | <0.1 | 350 | 0.5 | 4 | <5 | 0.6 | 104 | 0.4 | <0.2 | 9.2 | 1300 | 0.2 | 2.2 | 15 | <0.5 | 7.7 | 92 | 90
D | BHD4 | 370283 | 21 | 21.2 | 386053.375 | 5392580.5 | 550.39978 | Eighth Core | aa005437 | 0.6 | 68800 | 32 | 506 | 3.5 | 0.5 | 3700 | <0.5 | 52.6 | 20 | 130 | 9.2 | 93 | 51400 | 19.6 | 3.8 | 0.1 | 24900 | 24 | 40 | 19900 | 496 | 1.5 | 1800 | 10.5 | 70 | 700 | 48 | 118 | <0.1 | 14000 | 3.8 | 23 | <5 | 2.2 | 17 | 0.9 | <0.2 | 9.1 | 5350 | 0.9 | 4.3 | 225 | 1.5 | 19.8 | 566 | 102
D | BHD4 | 370284 | 57.6 | 57.8 | 386068.375 | 5392573 | 517.788757 | Quarter Core | aa005437 | <0.2 | 71100 | 6 | 734 | 2.5 | <0.1 | 8600 | <0.5 | 71.7 | 3 | <10 | 4.3 | <1 | 15200 | 15.4 | 4.2 | <0.05 | 20000 | 33.3 | <10 | 3900 | 396 | <0.5 | 21200 | 9 | <5 | 150 | 24 | 84 | <0.1 | 500 | 0.6 | 6 | <5 | 1 | 149 | 0.6 | <0.2 | 12.5 | 1800 | 0.4 | 4.3 | 20 | 1 | 19.4 | 152 | 109
D | BHD4 | 370285 | 82.8 | 83 | 386078.6875 | 5392568 | 495.367126 | Quarter Core | aa005437 | <0.2 | 86700 | 5 | 6620 | 3 | <0.1 | 3200 | <0.5 | 45.8 | 3 | <10 | 4.4 | 2 | 13400 | 18.2 | 6 | <0.05 | 27900 | 21.6 | <10 | 5700 | 308 | 1 | 25400 | 13 | <5 | 250 | 5 | 122 | <0.1 | 2000 | 0.4 | 8 | <5 | 1.6 | 215 | 1 | <0.2 | 17.7 | 2050 | 0.7 | 5.6 | 20 | 1 | 18.8 | 44 | 158
D | BHD4 | 370286 | 118.8 | 119 | 386093.5 | 5392560.5 | 463.45636 | Quarter Core | aa005437 | <0.2 | 57600 | 3 | 1320 | 1.5 | <0.1 | 14300 | <0.5 | 62.2 | <1 | <10 | 2 | <1 | 12400 | 11 | 4 | <0.05 | 28600 | 30.4 | <10 | 3100 | 686 | 1 | 21900 | 8.5 | <5 | 150 | 4 | 67.6 | <0.1 | 100 | 0.2 | 4 | <5 | 0.5 | 73.5 | 0.6 | <0.2 | 11.8 | 1250 | 0.4 | 3.7 | 10 | <0.5 | 24.7 | 24 | 101
D | BHD4 | 370287 | 148.8 | 149 | 386105.75 | 5392554 | 436.880188 | Quarter Core | aa005437 | <0.2 | 68300 | 3 | 483 | 2 | <0.1 | 8100 | <0.5 | 70.2 | 2 | <10 | 1.7 | 8 | 21400 | 13.2 | 4.4 | <0.05 | 10700 | 32.5 | <10 | 6500 | 884 | 3 | 34900 | 8.5 | <5 | 200 | 4 | 41 | <0.1 | 200 | 0.4 | 6 | <5 | 0.8 | 201 | 0.6 | <0.2 | 11.7 | 1700 | 0.2 | 3.8 | 20 | <0.5 | 20.3 | 68 | 115
D | BHD4 | 370288 | 182 | 182.2 | 386119.0625 | 5392547 | 407.367188 | Quarter Core | aa005437 | <0.2 | 64700 | 3 | 361 | 1.5 | <0.1 | 1400 | <0.5 | 45 | 3 | <10 | 2.8 | 2 | 21100 | 13.6 | 4.2 | <0.05 | 15600 | 20.9 | 70 | 5800 | 294 | 1 | 400 | 8 | <5 | 150 | 5 | 62.8 | <0.1 | 350 | 0.7 | 6 | <5 | 0.6 | 13 | 0.6 | <0.2 | 11.1 | 1650 | 0.4 | 3.6 | 20 | 1 | 13.6 | 60 | 111
D | BHD4 | 370289 | 212 | 212.2 | 386131.2 | 5392539.5 | 380.765625 | Quarter Core | aa005437 | <0.2 | 68800 | 4 | 167 | 1 | <0.1 | 17900 | <0.5 | 24.2 | 2 | <10 | 2.8 | <1 | 22800 | 14.6 | 4.2 | <0.05 | 6500 | 12.1 | 80 | 9700 | 1430 | 2 | 600 | 8.5 | 10 | 200 | 5 | 29.2 | <0.1 | 500 | 1.9 | 7 | <5 | 0.8 | 23.5 | 0.6 | <0.2 | 11.5 | 1700 | 0.2 | 3.8 | 25 | <0.5 | 16.7 | 246 | 113
D | BHD4 | 370290 | 238.2 | 238.4 | 386141.5625 | 5392533 | 357.652679 | Quarter Core | aa005437 | <0.2 | 76200 | 7 | 1030 | 4 | 0.4 | 6600 | <0.5 | 103 | 4 | <10 | 4.8 | 4 | 32800 | 21.6 | 19 | <0.05 | 25700 | 52 | 20 | 12400 | 946 | 1 | 19200 | 14.5 | <5 | 500 | 10 | 142 | <0.1 | 900 | 0.6 | 17 | <5 | 1.5 | 85 | 1 | <0.2 | 22.3 | 4400 | 0.7 | 6.6 | 45 | 1 | 34.3 | 62 | 761
D | BHD4 | 370291 | 247.8 | 248 | 386145.2 | 5392530.5 | 349.19342 | Quarter Core | aa005437 | <0.2 | 75100 | 5 | 274 | 2 | <0.1 | 19600 | <0.5 | 169 | 3 | <10 | 0.5 | <1 | 25100 | 15.4 | 19 | <0.05 | 4800 | 87.4 | <10 | 6500 | 1380 | 1 | 50100 | 14 | <5 | 600 | 5 | 23.2 | <0.1 | 350 | 0.3 | 17 | <5 | 2.2 | 159 | 1 | <0.2 | 22 | 4450 | <0.1 | 6.2 | 50 | 1 | 36.6 | 56 | 754
D | BHD4 | 370292 | 274.95 | 275.1 | 386155.5 | 5392523 | 325.261658 | Quarter Core | aa005437 | <0.2 | 82700 | 5 | 1380 | 3 | 0.1 | 6000 | <0.5 | 151 | 5 | <10 | 2.9 | <1 | 34400 | 21.4 | 20.4 | 0.1 | 27000 | 76 | <10 | 9800 | 1280 | <0.5 | 29800 | 15 | <5 | 600 | 16 | 138 | <0.1 | 250 | 0.4 | 17 | <5 | 2.1 | 136 | 1 | <0.2 | 24.6 | 4700 | 0.6 | 6.7 | 40 | 1 | 36.9 | 74 | 808
D | BHD4 | 370293 | 305.1 | 305.3 | 386166.8 | 5392514.5 | 298.618652 | Quarter Core | aa005437 | <0.2 | 89300 | 5 | 179 | 2 | <0.1 | 13900 | <0.5 | 157 | 3 | <10 | 0.2 | <1 | 28300 | 17.6 | 20 | <0.05 | 1500 | 81.9 | <10 | 6000 | 1080 | <0.5 | 66000 | 15.5 | <5 | 600 | 177 | 5.6 | <0.1 | 100 | 0.2 | 18 | <5 | 1.4 | 157 | 1 | <0.2 | 24.3 | 4550 | <0.1 | 6.9 | 35 | 1 | 32.2 | 52 | 788
D | BHD4 | 370294 | 331.8 | 332 | 386176.8125 | 5392506.5 | 275.043976 | Quarter Core | aa005437 | <0.2 | 80400 | 4 | 650 | 3.5 | <0.1 | 6100 | <0.5 | 80.2 | 5 | <10 | 2.4 | <1 | 40400 | 18 | 16.8 | 0.1 | 17000 | 37.4 | 10 | 12400 | 1240 | <0.5 | 32400 | 13 | <5 | 600 | 6 | 91.2 | <0.1 | 50 | 0.6 | 15 | <5 | 1.5 | 189 | 0.6 | <0.2 | 23.2 | 4700 | 0.4 | 6.8 | 35 | 1 | 34 | 92 | 705
D | BHD4 | 370295 | 355.8 | 356 | 386185.6875 | 5392500 | 253.853119 | Quarter Core | aa005437 | <0.2 | 98600 | 5 | 1520 | 6 | <0.1 | 6000 | <0.5 | 144 | 5 | <10 | 6.2 | 3 | 39000 | 29.6 | 27.8 | 0.15 | 41800 | 74.1 | 10 | 13900 | 868 | <0.5 | 20000 | 21 | <5 | 800 | 234 | 210 | <0.1 | 450 | 0.7 | 23 | <5 | 2 | 145 | 1.4 | <0.2 | 32.4 | 6600 | 0.9 | 9 | 55 | 1 | 48 | 76 | 1110
D | BHD4 | 370296 | 380 | 380.2 | 386194.5625 | 5392493 | 232.473312 | Quarter Core | aa005437 | <0.2 | 80600 | 4 | 1960 | 4 | <0.1 | 7700 | <0.5 | 106 | 5 | <10 | 4.4 | 9 | 37100 | 19 | 19.6 | 0.1 | 33000 | 48.9 | 20 | 15100 | 998 | <0.5 | 18800 | 14.5 | <5 | 600 | 6 | 134 | <0.1 | 250 | 0.6 | 16 | <5 | 1.7 | 126 | 1 | <0.2 | 22.7 | 4550 | 0.7 | 6.4 | 40 | 1 | 36.6 | 106 | 765
D | BHD4 | 370297 | 401.1 | 401.3 | 386202.25 | 5392487 | 213.807587 | Quarter Core | aa005437 | <0.2 | 74100 | 4 | 337 | 2 | <0.1 | 8900 | <0.5 | 108 | 3 | <10 | 1.2 | <1 | 27300 | 14.6 | 10 | <0.05 | 8600 | 49.7 | <10 | 7600 | 822 | 1 | 42700 | 12.5 | <5 | 300 | 71 | 41 | <0.1 | 100 | 0.4 | 8 | <5 | 1 | 201 | 0.8 | <0.2 | 22.5 | 2700 | 0.2 | 6.1 | 25 | 1 | 24.4 | 50 | 342
D | BHD4 | 370298 | 427.8 | 428 | 386211.9375 | 5392479 | 190.219498 | Quarter Core | aa005437 | <0.2 | 72000 | 3 | 1250 | 2 | <0.1 | 4800 | <0.5 | 130 | 3 | <10 | 2 | <1 | 25600 | 16.8 | 9.2 | <0.05 | 30500 | 66.5 | <10 | 6900 | 542 | 1 | 26400 | 12.5 | <5 | 300 | 4 | 95.2 | <0.1 | 150 | 0.2 | 8 | <5 | 1.1 | 140 | 0.8 | <0.2 | 25.4 | 2700 | 0.4 | 5.9 | 25 | 1 | 20.6 | 44 | 319
D | BHD4 | 370299 | 454.8 | 455 | 386221.7 | 5392471 | 166.379898 | Quarter Core | aa005437 | <0.2 | 71700 | 5 | 941 | 2 | <0.1 | 8800 | <0.5 | 123 | 3 | <10 | 1.9 | <1 | 22800 | 16 | 8.8 | <0.05 | 24300 | 61.5 | 10 | 5900 | 450 | 1 | 27300 | 12 | <5 | 300 | 46 | 80.8 | <0.1 | 100 | 0.3 | 7 | <5 | 1 | 146 | 0.8 | <0.2 | 21.8 | 2700 | 0.4 | 5.5 | 25 | <0.5 | 21.5 | 78 | 302
D | BHD4 | 370300 | 472.8 | 473 | 386228.25 | 5392465.5 | 150.486832 | Quarter Core | aa005437 | <0.2 | 72600 | 5 | 780 | 2 | <0.1 | 11600 | <0.5 | 113 | 3 | <10 | 1.8 | <1 | 19000 | 15.6 | 9.8 | <0.05 | 24300 | 57.6 | <10 | 4900 | 482 | 1 | 33300 | 12 | <5 | 400 | 4 | 81.6 | <0.1 | 300 | 0.3 | 8 | <5 | 1.4 | 148 | 0.8 | <0.2 | 20.7 | 2950 | 0.3 | 5.6 | 30 | 1 | 22.7 | 30 | 333
D | BHD4 | 370301 | 488 | 488.2 | 386233.7 | 5392461 | 137.069427 | Quarter Core | aa005437 | <0.2 | 73300 | 4 | 291 | 1.5 | <0.1 | 14900 | <0.5 | 150 | 4 | <10 | 1.6 | 2 | 11700 | 14 | 10.8 | <0.05 | 10300 | 77.6 | <10 | 3000 | 386 | 5 | 44400 | 13 | <5 | 350 | 26 | 50 | <0.1 | 750 | 0.4 | 7 | <5 | 1.5 | 141 | 0.8 | <0.2 | 23.2 | 2900 | 0.3 | 6.4 | 20 | 1 | 19 | 10 | 379
D | BHD7 | 370303 | 41.9 | 42 | 385585.2 | 5391926 | 518.428101 | Quarter Core | aa005437 | <0.2 | 64700 | 3 | 889 | 1.5 | <0.1 | 1900 | <0.5 | 85.6 | 3 | <10 | 0.6 | <1 | 19100 | 13.8 | 4 | <0.05 | 16500 | 42 | <10 | 3200 | 496 | <0.5 | 37500 | 8 | <5 | 200 | 3 | 37.8 | <0.1 | 100 | 0.3 | 5 | <5 | 0.8 | 122 | 0.6 | <0.2 | 11 | 1650 | 0.3 | 3 | 20 | 1 | 19 | 42 | 112
D | BHD7 | 370304 | 67.2 | 67.4 | 385594.4 | 5391917.5 | 496.332153 | Quarter Core | aa005437 | <0.2 | 76800 | 40 | 202 | 1 | <0.1 | 2900 | 3 | 27.2 | 34 | 270 | 1.4 | 117 | 48000 | 13.6 | 1.8 | 0.05 | 2000 | 13.1 | 20 | 28400 | 3620 | <0.5 | 39500 | 3 | 95 | 150 | 59 | 9.4 | <0.1 | 1250 | 0.5 | 32 | <5 | 0.7 | 200 | 0.2 | <0.2 | 3.8 | 2700 | <0.1 | 2.5 | 230 | <0.5 | 13.4 | 1540 | 49
D | BHD7 | 370305 | 83.9 | 84.1 | 385600.375 | 5391912 | 481.768127 | Quarter Core | aa005437 | <0.2 | 91800 | 14 | 544 | 3.5 | 0.2 | 3700 | <0.5 | 82.1 | 7 | <10 | 4.3 | <1 | 40300 | 21.4 | 22.6 | 0.15 | 17700 | 33.8 | 20 | 12700 | 1770 | 1 | 35300 | 17 | <5 | 500 | 71 | 124 | <0.1 | 1200 | 1 | 19 | <5 | 1.8 | 207 | 1.1 | <0.2 | 26.9 | 5250 | 0.8 | 7.6 | 40 | 1 | 39.9 | 204 | 928
D | BHD7 | 370306 | 107.9 | 108.1 | 385608.7 | 5391903.5 | 460.836945 | Quarter Core | aa005437 | <0.2 | 71400 | 5 | 1130 | 3.5 | <0.1 | 11000 | <0.5 | 75.8 | 5 | 10 | 8.3 | 8 | 32100 | 17.2 | 16.6 | 0.1 | 27600 | 33.7 | 10 | 12100 | 1720 | <0.5 | 16700 | 12.5 | 10 | 500 | 26 | 145 | <0.1 | 150 | 1 | 15 | <5 | 1.3 | 122 | 0.8 | <0.2 | 19.3 | 4000 | 0.7 | 5.6 | 45 | 1 | 26.5 | 152 | 647
D | BHD7 | 370307 | 131.9 | 132.05 | 385617 | 5391895.5 | 439.915314 | Quarter Core | aa005437 | <0.2 | 67700 | 5 | 1140 | 2.5 | <0.1 | 9100 | <0.5 | 90.9 | 3 | <10 | 2 | <1 | 14200 | 15 | 15.2 | 0.1 | 22400 | 46.5 | <10 | 3000 | 462 | <0.5 | 29900 | 11 | <5 | 650 | 7 | 79 | <0.1 | 100 | 0.4 | 19 | <5 | 1.4 | 136 | 0.7 | <0.2 | 19.1 | 3800 | 0.5 | 5.4 | 40 | 1 | 29.8 | 26 | 563
D | BHD7 | 370308 | 156 | 156.1 | 385625.2 | 5391887 | 418.861572 | Quarter Core | aa005437 | <0.2 | 76200 | 5 | 317 | 2.5 | 0.1 | 16100 | <0.5 | 90.9 | 5 | <10 | 8.5 | 2 | 13800 | 15 | 18.2 | 0.05 | 29700 | 40.3 | 20 | 7100 | 882 | <0.5 | 11300 | 12.5 | <5 | 800 | 35 | 113 | <0.1 | 450 | 0.8 | 19 | <5 | 1.9 | 49.5 | 1 | 0.2 | 21.1 | 4250 | 1 | 5.9 | 45 | 1 | 29.9 | 96 | 681
D | BHD7 | 370309 | 183 | 183.2 | 385634.25 | 5391877.5 | 395.187653 | Quarter Core | aa005437 | <0.2 | 68900 | 4 | 976 | 2.5 | <0.1 | 17900 | <0.5 | 101 | 5 | <10 | 2.6 | 2 | 19800 | 14.4 | 14.4 | 0.1 | 26100 | 47.3 | <10 | 4200 | 906 | <0.5 | 27600 | 11 | <5 | 550 | 16 | 82.4 | <0.1 | 200 | 0.6 | 13 | <5 | 1.2 | 161 | 0.7 | <0.2 | 18.1 | 3700 | 0.5 | 5.2 | 30 | 1 | 27.4 | 44 | 578
D | BHD7 | 370310 | 209.9 | 210.1 | 385643 | 5391867.5 | 371.708588 | Quarter Core | aa005437 | <0.2 | 69400 | 3 | 815 | 1.5 | <0.1 | 11300 | <0.5 | 158 | 5 | <10 | 2.3 | <1 | 16800 | 14.6 | 16.4 | 0.05 | 22500 | 80 | <10 | 4500 | 544 | 1 | 33800 | 12.5 | <5 | 600 | 23 | 71.2 | <0.1 | 400 | 0.3 | 12 | <5 | 1.4 | 115 | 0.8 | <0.2 | 19.8 | 3650 | 0.4 | 5.8 | 30 | 1 | 28.2 | 32 | 654
D | BHD7 | 370311 | 233.8 | 234 | 385650.6875 | 5391859 | 350.872772 | Quarter Core | aa005437 | <0.2 | 76300 | 4 | 1160 | 2 | <0.1 | 17700 | <0.5 | 138 | 5 | <10 | 2.9 | <1 | 21600 | 15 | 17 | 0.05 | 29900 | 70.8 | <10 | 5600 | 900 | 1 | 31200 | 13 | <5 | 600 | 4 | 88.8 | <0.1 | 350 | 0.5 | 15 | <5 | 1.3 | 121 | 0.8 | <0.2 | 21.2 | 4150 | 0.5 | 5.9 | 30 | 1 | 31.4 | 38 | 687
D | BHD7 | 370312 | 257.9 | 258.15 | 385658.3125 | 5391850 | 329.888641 | Quarter Core | aa005437 | <0.2 | 79600 | 5 | 333 | 3 | 0.1 | 5900 | <0.5 | 121 | 5 | <10 | 4 | <1 | 39700 | 18.2 | 11.8 | 0.1 | 17200 | 62.5 | 20 | 13700 | 1020 | 1.5 | 31700 | 13.5 | <5 | 450 | 15 | 86.4 | <0.1 | 400 | 0.9 | 11 | <5 | 1.4 | 161 | 0.9 | <0.2 | 24.3 | 3350 | 0.6 | 6.4 | 45 | 1 | 29 | 110 | 413
D | BHD7 | 370313 | 280 | 280.2 | 385665.3125 | 5391841.5 | 310.743134 | Quarter Core | aa005437 | <0.2 | 69500 | 4 | 801 | 1.5 | <0.1 | 2100 | <0.5 | 222 | 3 | <10 | 2.3 | <1 | 24700 | 14.6 | 8 | <0.05 | 24900 | 114 | <10 | 7300 | 484 | 1.5 | 30300 | 13 | <5 | 250 | 5 | 70.8 | <0.1 | 100 | 0.3 | 5 | <5 | 1.2 | 93 | 0.8 | <0.2 | 24.3 | 2050 | 0.4 | 6.4 | 20 | 1 | 17.2 | 48 | 258
D | BHD7 | 370314 | 299.8 | 300 | 385671.6 | 5391834 | 293.587189 | Quarter Core | aa005437 | <0.2 | 90100 | 9 | 179 | 1.5 | <0.1 | 14000 | <0.5 | 96.9 | 6 | <10 | 5.1 | <1 | 12700 | 11.6 | 11.4 | <0.05 | 10900 | 46.5 | 50 | 5500 | 866 | <0.5 | 54100 | 15 | <5 | 350 | 25 | 46.4 | <0.1 | 400 | 1.7 | 7 | <5 | 0.8 | 113 | 1 | <0.2 | 26.6 | 3000 | 0.5 | 7.4 | 20 | 1 | 25.4 | 52 | 386
D | BHD7 | 370315 | 320.9 | 321.1 | 385678.3 | 5391825.5 | 275.286102 | Quarter Core | aa005437 | <0.2 | 91000 | 4 | 151 | 1 | <0.1 | 3900 | <0.5 | 210 | 3 | <10 | 1.2 | <1 | 21100 | 14.8 | 12.2 | <0.05 | 8400 | 108 | <10 | 7500 | 420 | 1 | 61900 | 16 | <5 | 450 | 3 | 30.8 | <0.1 | 150 | 0.2 | 9 | <5 | 1.5 | 55 | 1.1 | <0.2 | 28.5 | 3400 | 0.2 | 7.3 | 35 | 1 | 23 | 28 | 410
D | BHD8 | 370316 | 15 | 15.1 | 386816.0625 | 5393090.5 | 536.920349 | Quarter Core | aa005437 | <0.2 | 69600 | 3 | 3240 | 1.5 | <0.1 | 1100 | <0.5 | 72.9 | 3 | <10 | 3.8 | <1 | 29600 | 14 | 4.2 | <0.05 | 45400 | 36.9 | 10 | 9900 | 892 | <0.5 | 10200 | 9 | <5 | 150 | 6 | 96.8 | <0.1 | 100 | 0.3 | 6 | <5 | 1 | 48.5 | 0.6 | <0.2 | 11.8 | 1700 | 0.8 | 3.2 | 20 | 1 | 16.6 | 78 | 118
D | BHD8 | 370317 | 23 | 23.1 | 386819.1875 | 5393088 | 529.941589 | Quarter Core | aa005437 | 0.6 | 48100 | 48 | 273 | 2 | 0.5 | 1800 | 1 | 46.4 | 50 | 70 | 4.3 | 78 | 41300 | 12.2 | 2.4 | 0.05 | 15000 | 21.9 | 20 | 19000 | 796 | <0.5 | 3400 | 7 | 75 | 450 | 52 | 64.4 | <0.1 | 1500 | 1.2 | 15 | <5 | 1.2 | 13.5 | 0.5 | 0.2 | 6.6 | 3600 | 0.4 | 3 | 115 | 1.5 | 16 | 420 | 71
D | BHD8 | 370318 | 30 | 30.2 | 386821.9375 | 5393086 | 523.787903 | Quarter Core | aa005437 | <0.2 | 62200 | 5 | 2130 | 2 | 0.1 | 900 | 2.5 | 162 | 2 | <10 | 1.9 | 47 | 11700 | 11 | 4.4 | <0.05 | 30600 | 89.9 | <10 | 4600 | 236 | <0.5 | 21100 | 13 | <5 | 100 | 29 | 93.6 | <0.1 | 1200 | 0.5 | 3 | <5 | 1.2 | 80.5 | 1.1 | <0.2 | 28.4 | 1100 | 0.7 | 7.8 | 10 | <0.5 | 22.2 | 1020 | 101
D | BHD8 | 370319 | 50.1 | 50.25 | 386829.8 | 5393080 | 506.257477 | Quarter Core | aa005437 | <0.2 | 63800 | 9 | 679 | 3 | 0.1 | 2800 | 1 | 101 | 3 | 10 | 2.2 | 10 | 15900 | 12.4 | 4.4 | <0.05 | 17600 | 53.8 | <10 | 6000 | 824 | 1 | 30500 | 11.5 | <5 | 150 | 285 | 72.2 | <0.1 | 1500 | 0.7 | 3 | <5 | 1.2 | 182 | 1 | <0.2 | 26.6 | 1200 | 0.6 | 7.8 | 20 | <0.5 | 22.4 | 372 | 106
D | BHD8 | 370320 | 75.3 | 75.5 | 386839.6 | 5393072.5 | 484.295685 | Quarter Core | aa005437 | <0.2 | 64100 | 17 | 468 | 3 | 0.2 | 2200 | <0.5 | 113 | 5 | 30 | 3.4 | 8 | 26900 | 13.4 | 4.8 | 0.05 | 21400 | 58.5 | 20 | 12500 | 520 | 1 | 18400 | 10.5 | 10 | 650 | 191 | 110 | <0.1 | 6600 | 1.4 | 8 | <5 | 1.2 | 85.5 | 0.9 | <0.2 | 21 | 1850 | 1 | 6.6 | 40 | <0.5 | 17.2 | 152 | 149
D | BHD8 | 370321 | 86 | 86.15 | 386843.7 | 5393069.5 | 475.010468 | Quarter Core | aa005437 | <0.2 | 78900 | 4 | 1070 | 3.5 | 0.2 | 3400 | <0.5 | 66.7 | 5 | <10 | 3.6 | <1 | 31200 | 15.8 | 18.2 | <0.05 | 22700 | 29.5 | 20 | 13200 | 906 | <0.5 | 27200 | 14.5 | <5 | 550 | 7 | 96.8 | <0.1 | 450 | 0.7 | 15 | <5 | 1.2 | 185 | 1 | <0.2 | 22.6 | 4400 | 0.6 | 6.4 | 35 | 1.5 | 30.3 | 86 | 722
D | BHD8 | 370322 | 109.9 | 110.1 | 386852.8125 | 5393062 | 454.193695 | Quarter Core | aa005437 | <0.2 | 77200 | 3 | 1580 | 3 | 0.1 | 2700 | <0.5 | 226 | 5 | <10 | 3.5 | <1 | 35100 | 15.4 | 18.2 | 0.05 | 22600 | 121 | 20 | 15200 | 1110 | <0.5 | 27600 | 13.5 | <5 | 600 | 14 | 85.6 | <0.1 | 300 | 0.6 | 15 | <5 | 1.2 | 148 | 0.9 | <0.2 | 21.4 | 4250 | 0.6 | 6.1 | 35 | 1 | 29.4 | 70 | 707
D | BHD8 | 370323 | 133.8 | 134 | 386861.7 | 5393054 | 433.436127 | Quarter Core | aa005437 | <0.2 | 83400 | 6 | 3000 | 4 | 0.2 | 4200 | <0.5 | 114 | 5 | <10 | 4.6 | <1 | 43000 | 18.4 | 20.8 | 0.05 | 38100 | 51.2 | 20 | 17800 | 1170 | 7 | 14400 | 15 | <5 | 650 | 14 | 147 | <0.1 | 200 | 0.8 | 17 | <5 | 1.6 | 119 | 1 | <0.2 | 24.8 | 4650 | 1.1 | 7.3 | 40 | 1 | 34 | 116 | 808
D | BHD8 | 370324 | 157.8 | 158 | 386870.625 | 5393046 | 412.609741 | Quarter Core | aa005437 | <0.2 | 69100 | 6 | 1220 | 2.5 | 0.1 | 6000 | <0.5 | 90.9 | 4 | <10 | 1.8 | 31 | 23000 | 14 | 16 | 0.05 | 27700 | 42.3 | <10 | 7400 | 518 | 3 | 24200 | 12 | <5 | 550 | 24 | 80.8 | <0.1 | 1900 | 0.9 | 18 | <5 | 1.3 | 125 | 0.8 | <0.2 | 19.5 | 4000 | 0.6 | 6.3 | 40 | 1 | 30 | 104 | 655
D | BHD8 | 370325 | 181.8 | 182 | 386879.5 | 5393038 | 391.74884 | Quarter Core | aa005437 | <0.2 | 72800 | 7 | 661 | 1.5 | <0.1 | 4100 | <0.5 | 59.7 | 3 | <10 | 1.4 | <1 | 14800 | 12.2 | 17.2 | <0.05 | 15100 | 24.3 | <10 | 3800 | 316 | <0.5 | 44400 | 13 | <5 | 650 | 4 | 44.8 | <0.1 | 350 | 0.4 | 13 | <5 | 1 | 114 | 0.8 | <0.2 | 20.9 | 3950 | 0.3 | 6.5 | 30 | 1 | 27.1 | 14 | 692
D | BHD8 | 370326 | 205.95 | 206.1 | 386888.375 | 5393030 | 370.736664 | Quarter Core | aa005437 | <0.2 | 94400 | 4 | 451 | 3.5 | <0.1 | 3700 | <0.5 | 130 | 3 | <10 | 4.3 | <1 | 35100 | 18.4 | 13.2 | 0.05 | 18800 | 62.1 | 20 | 20000 | 786 | <0.5 | 41200 | 17.5 | <5 | 450 | 5 | 91.2 | <0.1 | 150 | 0.3 | 11 | <5 | 1.4 | 210 | 1.2 | <0.2 | 30.8 | 3600 | 0.4 | 8.6 | 35 | <0.5 | 28.6 | 68 | 451
D | BHD8 | 370327 | 226.75 | 226.95 | 386896 | 5393023 | 352.662994 | Quarter Core | aa005437 | <0.2 | 78700 | 4 | 615 | 3.5 | <0.1 | 2500 | <0.5 | 105 | 4 | <10 | 4.9 | <1 | 34800 | 15.4 | 10.2 | 0.05 | 20800 | 47.3 | 20 | 20700 | 650 | <0.5 | 25300 | 14 | <5 | 400 | 3 | 96 | <0.1 | 200 | 0.6 | 9 | <5 | 1.2 | 127 | 1 | <0.2 | 23.1 | 3150 | 0.4 | 6.3 | 30 | 1 | 26.2 | 94 | 354
D | BHD8 | 370328 | 233.2 | 233.4 | 386898.3 | 5393021 | 347.062134 | Eighth Core | aa005437 | <0.2 | 54700 | 7 | 545 | 2 | 0.7 | 7500 | <0.5 | 123 | 3 | <10 | 1.7 | <1 | 22100 | 10.6 | 4 | 0.1 | 15300 | 65.6 | 10 | 10400 | 566 | 1 | 20800 | 10.5 | <5 | 100 | 14 | 60.4 | <0.1 | 1900 | 0.6 | 3 | <5 | 1 | 85 | 0.7 | <0.2 | 20.1 | 750 | 0.4 | 5.8 | 15 | <0.5 | 16.4 | 42 | 96
D | BHD8 | 370329 | 238.8 | 239 | 386900.375 | 5393019 | 342.194519 | Eighth Core | aa005437 | <0.2 | 74400 | 4 | 88 | 1.5 | <0.1 | 17000 | <0.5 | 44.4 | 17 | <10 | 3.3 | <1 | 84300 | 18.2 | 3 | 0.05 | 2000 | 19.8 | 30 | 42700 | 1870 | 1 | 26400 | 6 | <5 | 2400 | 2 | 8.6 | <0.1 | 150 | 0.4 | 32 | <5 | 1 | 110 | 0.3 | <0.2 | 5.3 | 8350 | <0.1 | 1.4 | 300 | 3.5 | 22.4 | 142 | 85
D | BHD8 | 370330 | 244.8 | 245 | 386902.5625 | 5393017 | 336.974182 | Eighth Core | aa005437 | <0.2 | 63200 | 17 | 273 | 3 | 0.6 | 8600 | <0.5 | 80.7 | 10 | 120 | 4.5 | 3 | 47200 | 15.4 | 5.4 | 0.05 | 17800 | 37.7 | 30 | 26300 | 900 | 4 | 9600 | 10.5 | 35 | 400 | 36 | 83.2 | <0.1 | 4600 | 1 | 12 | <5 | 1.9 | 49 | 0.8 | <0.2 | 11.8 | 2500 | 0.7 | 3.6 | 55 | 1 | 23 | 142 | 166
D | BHD8 | 370331 | 251.2 | 251.4 | 386904.875 | 5393015 | 331.40033 | Quarter Core | aa005437 | <0.2 | 108000 | 6 | 618 | 5 | 0.4 | 3200 | <0.5 | 256 | 7 | <10 | 5.9 | <1 | 86900 | 33 | 10.8 | 0.1 | 28000 | 132 | 40 | 35100 | 1350 | 2.5 | 20200 | 19 | <5 | 700 | 5 | 122 | <0.1 | 600 | 0.6 | 21 | <5 | 3.2 | 84 | 1.4 | <0.2 | 21 | 4150 | 1.1 | 7 | 55 | 2 | 43.4 | 148 | 326
D | BHD8 | 370332 | 275.1 | 275.2 | 386913.5 | 5393007 | 310.63974 | Quarter Core | aa005437 | <0.2 | 62000 | 3 | 923 | 1.5 | <0.1 | 14200 | <0.5 | 38.7 | 3 | <10 | 1.6 | <1 | 22200 | 12.4 | 5.2 | <0.05 | 22200 | 18.3 | <10 | 6300 | 720 | 1 | 26600 | 9 | <5 | 400 | 5 | 57.4 | <0.1 | 150 | 0.2 | 7 | <5 | 1.7 | 60.5 | 0.6 | <0.2 | 10.8 | 2100 | 0.3 | 3.2 | 25 | 1 | 22.6 | 34 | 165
D | BHD8 | 370333 | 300 | 300.1 | 386922.3 | 5392998.5 | 289.029083 | Quarter Core | aa005437 | <0.2 | 61400 | 5 | 906 | 1.5 | <0.1 | 24000 | <0.5 | 91.8 | 8 | <10 | 1.7 | <1 | 26600 | 14.6 | 5.6 | 0.1 | 19600 | 42.4 | 10 | 6500 | 1020 | 1 | 27200 | 10.5 | <5 | 450 | 3 | 56.6 | <0.1 | 650 | 0.2 | 12 | <5 | 1.5 | 100 | 0.6 | <0.2 | 11.2 | 2200 | 0.4 | 3.6 | 25 | 1 | 27.5 | 42 | 178
D | BHD9 | 370334 | 90 | 90.15 | 386466.7 | 5392726 | 446.211731 | Quarter Core | aa005437 | 0.4 | 62100 | 11 | 1290 | 3 | 0.1 | 9400 | 4.5 | 112 | 3 | 10 | 2.7 | 5 | 17300 | 12.6 | 5.8 | <0.05 | 25000 | 60.9 | 10 | 6100 | 782 | 1 | 21200 | 11 | <5 | 300 | 1540 | 110 | <0.1 | 3050 | 1 | 6 | <5 | 1.2 | 161 | 0.8 | <0.2 | 21.9 | 1650 | 0.9 | 7.1 | 20 | 1 | 25.4 | 2020 | 184
D | BHD9 | 370335 | 102 | 102.2 | 386471.4375 | 5392723 | 435.684265 | Quarter Core | aa005437 | <0.2 | 77900 | 5 | 199 | 1.5 | 0.1 | 24700 | <0.5 | 124 | 5 | <10 | 0.3 | 2 | 11300 | 11 | 18.2 | 0.05 | 1500 | 65.5 | <10 | 2500 | 1040 | 2 | 61200 | 13.5 | <5 | 550 | 8 | 6 | <0.1 | 950 | 0.3 | 15 | <5 | 1 | 219 | 0.9 | <0.2 | 22.3 | 4050 | <0.1 | 6.6 | 25 | <0.5 | 31.9 | 232 | 730
D | BHD9 | 370336 | 126 | 126.2 | 386480.9 | 5392716 | 414.692078 | Quarter Core | aa005437 | <0.2 | 68300 | 3 | 733 | 2 | <0.1 | 8900 | <0.5 | 115 | 5 | <10 | 1.2 | <1 | 31000 | 14.4 | 16.4 | <0.05 | 10300 | 58.4 | 10 | 10400 | 1370 | <0.5 | 36900 | 12.5 | <5 | 500 | 8 | 42.8 | <0.1 | 350 | 0.4 | 14 | <5 | 1 | 145 | 0.9 | <0.2 | 20.2 | 3700 | 0.3 | 5.6 | 30 | 1 | 27.1 | 76 | 654
D | BHD9 | 370337 | 152.9 | 153.1 | 386491.5 | 5392708.5 | 391.202026 | Quarter Core | aa005437 | <0.2 | 61800 | 3 | 287 | 2 | 0.2 | 10900 | <0.5 | 96 | 4 | <10 | 0.5 | <1 | 23100 | 10.8 | 15.2 | <0.05 | 3300 | 46.9 | <10 | 6500 | 1050 | 15 | 43500 | 12 | <5 | 450 | 5 | 14 | <0.1 | 100 | 0.3 | 13 | <5 | 1.1 | 206 | 0.7 | <0.2 | 18.8 | 3500 | <0.1 | 5.1 | 25 | 1 | 25.6 | 46 | 608
D | BHD9 | 370339 | 179.9 | 180.15 | 386502 | 5392700.5 | 367.621429 | Quarter Core | aa005437 | <0.2 | 65600 | 3 | 1790 | 2.5 | <0.1 | 14300 | <0.5 | 132 | 5 | <10 | 2.1 | 3 | 29800 | 15.2 | 16.4 | 0.05 | 22100 | 70.4 | <10 | 8600 | 1600 | 1 | 24200 | 13 | <5 | 500 | 14 | 77.6 | <0.1 | 50 | 0.6 | 14 | <5 | 1.1 | 289 | 0.9 | <0.2 | 19.5 | 3700 | 0.5 | 6 | 30 | 1 | 28.9 | 78 | 644
D | BHD9 | 370340 | 200.9 | 201.1 | 386510.0625 | 5392694 | 349.301941 | Quarter Core | aa005437 | <0.2 | 104000 | 4 | 1270 | 4.5 | <0.1 | 14800 | <0.5 | 178 | 4 | <10 | 7.5 | 2 | 28700 | 22.2 | 13.2 | 0.05 | 38100 | 92 | 10 | 11200 | 950 | <0.5 | 34600 | 18.5 | <5 | 400 | 4 | 146 | <0.1 | 100 | 0.4 | 12 | <5 | 1.6 | 232 | 1.3 | <0.2 | 32.3 | 3600 | 0.7 | 8.7 | 25 | 1 | 34.3 | 36 | 435
D | BHD9 | 370341 | 224.9 | 225.1 | 386519.3125 | 5392687 | 328.375854 | Quarter Core | aa005437 | <0.2 | 75100 | 4 | 1890 | 2 | <0.1 | 18600 | <0.5 | 132 | 3 | <10 | 1.6 | 14 | 16000 | 15 | 11 | <0.05 | 38700 | 69.2 | <10 | 2600 | 626 | <0.5 | 32600 | 12 | <5 | 450 | 5 | 86.4 | <0.1 | 100 | 0.2 | 9 | <5 | 1 | 198 | 0.8 | <0.2 | 21.3 | 3200 | 0.4 | 5.9 | 40 | <0.5 | 24.7 | 16 | 385
D | BHD9 | 370342 | 251.9 | 252.1 | 386529.6875 | 5392679 | 304.796478 | Quarter Core | aa005437 | <0.2 | 72000 | 4 | 1440 | 2 | <0.1 | 15400 | <0.5 | 142 | 3 | <10 | 2 | <1 | 17100 | 13.6 | 10.4 | 0.05 | 33800 | 70.7 | <10 | 3500 | 538 | 1 | 30600 | 11.5 | <5 | 400 | 4 | 81.6 | <0.1 | 150 | 0.3 | 9 | <5 | 1.1 | 162 | 0.7 | <0.2 | 20.5 | 3150 | 0.4 | 5.7 | 35 | 1 | 25.1 | 22 | 367
D | BHD9 | 370343 | 271 | 271.2 | 386537 | 5392673 | 288.097443 | Quarter Core | aa005437 | <0.2 | 65600 | 3 | 844 | 1.5 | <0.1 | 11700 | <0.5 | 95 | 3 | <10 | 1.2 | <1 | 23500 | 13 | 14.6 | <0.05 | 17100 | 46.2 | <10 | 6200 | 848 | <0.5 | 34400 | 11.5 | <5 | 550 | 8 | 43.2 | <0.1 | 200 | 0.3 | 13 | <5 | 1.2 | 157 | 0.7 | <0.2 | 19.3 | 3700 | 0.3 | 5.3 | 30 | 1 | 25.8 | 44 | 564
D | BHD9 | 370344 | 299.9 | 300 | 386548.0625 | 5392664.5 | 262.893494 | Quarter Core | aa005437 | <0.2 | 72200 | 4 | 152 | 1.5 | 0.4 | 20500 | <0.5 | 89.2 | 3 | <10 | 0.2 | 2 | 14600 | 10.2 | 9.2 | <0.05 | 1200 | 39.1 | <10 | 3400 | 840 | 1 | 56000 | 13 | <5 | 250 | 49 | 3.4 | <0.1 | 200 | 0.2 | 7 | <5 | 0.7 | 210 | 0.8 | <0.2 | 22.3 | 2550 | <0.1 | 5.8 | 20 | <0.5 | 23 | 16 | 307
D | BHD9 | 370345 | 327 | 327.15 | 386558.3125 | 5392656 | 239.221802 | Quarter Core | aa005437 | <0.2 | 66800 | 5 | 1930 | 2 | <0.1 | 14000 | <0.5 | 113 | 3 | <10 | 1.7 | 8 | 19500 | 13.2 | 9.8 | <0.05 | 36800 | 59 | <10 | 3100 | 522 | 1 | 24700 | 12.5 | <5 | 350 | 13 | 82.4 | <0.1 | 650 | 0.4 | 7 | <5 | 1 | 159 | 0.8 | <0.2 | 21.4 | 2650 | 0.4 | 5.9 | 25 | 1 | 22.6 | 38 | 338
D | BHD9 | 370346 | 347.9 | 348.05 | 386566 | 5392649.5 | 221.013733 | Quarter Core | aa005437 | <0.2 | 75400 | 3 | 1120 | 2.5 | <0.1 | 12900 | <0.5 | 125 | 4 | <10 | 2 | 6 | 22000 | 15.8 | 11 | <0.05 | 30400 | 64.2 | <10 | 3700 | 512 | <0.5 | 32700 | 13 | <5 | 500 | 3 | 88.8 | <0.1 | 100 | 0.2 | 8 | <5 | 1.1 | 160 | 0.8 | <0.2 | 21.7 | 3400 | 0.3 | 6.3 | 40 | <0.5 | 28 | 28 | 386
D | BHD9 | 370347 | 368.2 | 368.5 | 386573.7 | 5392642.5 | 203.326569 | Quarter Core | aa005437 | 0.8 | 59200 | 59 | 645 | 3 | 0.4 | 9500 | <0.5 | 68.8 | 16 | 90 | 5.5 | 39 | 42100 | 12.6 | 3.6 | 0.05 | 25200 | 33.9 | 10 | 12700 | 580 | 5.5 | 11300 | 9 | 45 | 450 | 58 | 102 | <0.1 | 19900 | 3.4 | 15 | <5 | 1.7 | 56 | 0.6 | <0.2 | 11.3 | 3200 | 0.8 | 7 | 135 | 1.5 | 15.8 | 76 | 101
D | BHD9 | 370348 | 384 | 384.2 | 386579.625 | 5392637.5 | 189.723999 | Quarter Core | aa005437 | <0.2 | 71000 | 3 | 538 | 2.5 | <0.1 | 2500 | <0.5 | 92.6 | 2 | <10 | 2 | <1 | 17100 | 17.2 | 6.4 | 0.05 | 19100 | 44.7 | 10 | 12600 | 324 | 2.5 | 31300 | 11.5 | <5 | 500 | 2 | 63.4 | <0.1 | 150 | 0.2 | 15 | <5 | 2.2 | 128 | 0.8 | <0.2 | 13.7 | 2850 | 0.3 | 4 | 40 | 1 | 23 | 40 | 195
D | SCS2 | 370349 | 13.3 | 13.4 | 385090.2 | 5391530.5 | 503.591034 | Quarter Core | aa005437 | <0.2 | 62100 | 3 | 3370 | 1 | <0.1 | 1100 | <0.5 | 44.7 | 3 | <10 | 0.8 | 4 | 20800 | 11 | 3.6 | <0.05 | 35900 | 50.4 | <10 | 4000 | 582 | 1.5 | 8500 | 7 | <5 | 150 | 9 | 69 | <0.1 | 250 | 0.2 | 5 | <5 | 0.8 | 88.5 | 0.5 | <0.2 | 10.2 | 1350 | 0.7 | 3.3 | 20 | <0.5 | 18.6 | 62 | 98
D | SCS2 | 370350 | 48.7 | 48.8 | 385103.4375 | 5391518.5 | 473.110504 | Quarter Core | aa005437 | <0.2 | 73800 | 23 | 779 | 0.5 | <0.1 | 63800 | <0.5 | 17.9 | 47 | 430 | 1.3 | 114 | 65600 | 12.8 | 1.2 | <0.05 | 7400 | 8.5 | 40 | 51900 | 1970 | 1 | 9900 | 2.5 | 160 | 250 | 40 | 25.2 | <0.1 | 50 | 1 | 40 | <5 | 0.3 | 249 | 0.2 | <0.2 | 2.1 | 2700 | 0.2 | 0.6 | 265 | <0.5 | 13 | 196 | 32
D | SCS2 | 370351 | 70.6 | 70.7 | 385111.7 | 5391511.5 | 454.155182 | Quarter Core | aa005437 | <0.2 | 78100 | 15 | 450 | 0.5 | <0.1 | 67700 | <0.5 | 18.1 | 40 | 380 | 2.3 | 173 | 67400 | 13 | 2.4 | 0.05 | 4900 | 8.6 | 40 | 52900 | 1900 | <0.5 | 11100 | 3 | 145 | 300 | 5 | 15 | <0.1 | <50 | 0.6 | 41 | <5 | 0.2 | 270 | 0.5 | 0.2 | 2.4 | 2700 | 0.3 | 0.7 | 260 | <0.5 | 11.8 | 68 | 34
D | SCS2 | 370352 | 76.1 | 76.3 | 385113.8125 | 5391509.5 | 449.348724 | Eighth Core | aa005437 | 0.6 | 88400 | 32 | 1250 | 2.5 | 0.1 | 11200 | 1 | 145 | 9 | 100 | 22.2 | 25 | 34700 | 21.2 | 8.6 | 0.05 | 41000 | 73.3 | 60 | 15200 | 460 | 3.5 | 8000 | 12.5 | 35 | 350 | 138 | 176 | <0.1 | 9550 | 2 | 13 | <5 | 1.5 | 154 | 1.1 | <0.2 | 22.2 | 2700 | 1.4 | 15.7 | 300 | 1 | 26.2 | 188 | 247
D | SCS2 | 370353 | 84.65 | 84.85 | 385117 | 5391506.5 | 441.944214 | Eighth Core | aa005437 | <0.2 | 73500 | 25 | 2050 | 3 | 0.2 | 8600 | 1.5 | 103 | 7 | 40 | 5.2 | 19 | 26600 | 16.2 | 6.4 | <0.05 | 35000 | 50.7 | 30 | 11600 | 1020 | 1.5 | 17200 | 11 | 25 | 250 | 181 | 118 | <0.1 | 2050 | 1.4 | 10 | <5 | 1.8 | 138 | 1 | <0.2 | 19.7 | 1950 | 0.9 | 6.2 | 55 | 1 | 27.4 | 692 | 189
D | SCS2 | 370354 | 93.9 | 94.1 | 385120.5 | 5391503.5 | 433.933411 | Eighth Core | aa005437 | <0.2 | 79900 | 5 | 583 | 3 | 0.4 | 3900 | 1 | 142 | 2 | <10 | 2 | <1 | 37600 | 20.4 | 7 | 0.1 | 13400 | 75.2 | 20 | 8000 | 1580 | <0.5 | 37200 | 13.5 | <5 | 250 | 19 | 55.4 | <0.1 | 550 | 0.3 | 9 | <5 | 1.7 | 254 | 1 | <0.2 | 23.2 | 2150 | 0.3 | 6.2 | 10 | 1 | 33 | 414 | 204
D | SCS2 | 370355 | 122.2 | 122.4 | 385131.0625 | 5391494 | 409.4245 | Eighth Core | aa005437 | <0.2 | 52700 | 17 | 330 | 3 | 0.1 | 3500 | 1.5 | 74.1 | 3 | 10 | 5.9 | 5 | 16700 | 13.2 | 4.4 | 0.15 | 13800 | 35.1 | 10 | 6100 | 498 | 1.5 | 17600 | 8.5 | 10 | 150 | 60 | 60 | <0.1 | 2600 | 1 | 5 | <5 | 1.3 | 101 | 0.7 | <0.2 | 14.4 | 1200 | 0.5 | 4.4 | 25 | <0.5 | 19.5 | 720 | 120
D | SCS2 | 370356 | 145.1 | 145.2 | 385139.375 | 5391486 | 389.635468 | Quarter Core | aa005437 | <0.2 | 75200 | 6 | 1160 | 3 | 0.1 | 11900 | <0.5 | 153 | 5 | <10 | 5.8 | 2 | 30900 | 16.8 | 16.6 | 0.05 | 25000 | 79 | 20 | 11400 | 1290 | <0.5 | 20400 | 13 | <5 | 600 | 29 | 105 | <0.1 | 250 | 0.7 | 15 | <5 | 1.3 | 306 | 0.9 | <0.2 | 21 | 4150 | 0.5 | 6.8 | 35 | <0.5 | 29.8 | 82 | 674
D | SCS4 | 370357 | 105.1 | 105.2 | 384187 | 5390456 | 306.722504 | Quarter Core | aa005437 | <0.2 | 71800 | 23 | 433 | 0.5 | <0.1 | 94200 | <0.5 | 21.7 | 46 | 470 | 2.8 | 87 | 50700 | 11.8 | 1.2 | <0.05 | 3200 | 10.8 | 20 | 36000 | 1540 | <0.5 | 18400 | 2.5 | 145 | 350 | 7 | 10 | <0.1 | 350 | 0.3 | 41 | <5 | 0.2 | 338 | 0.2 | <0.2 | 2.3 | 2550 | <0.1 | 1.6 | 240 | <0.5 | 11.2 | 60 | 35
D | SCS4 | 370358 | 126.1 | 126.2 | 384193.25 | 5390446.5 | 289.111511 | Quarter Core | aa005437 | <0.2 | 66900 | 14 | 817 | 0.5 | <0.1 | 85100 | <0.5 | 20.4 | 43 | 590 | 1.8 | 77 | 57900 | 11 | 1.8 | <0.05 | 4600 | 9.6 | 40 | 46500 | 1550 | <0.5 | 21700 | 2 | 180 | 300 | 3 | 16.2 | <0.1 | 450 | 0.7 | 39 | <5 | 0.2 | 513 | 0.2 | <0.2 | 2.6 | 2450 | 0.2 | 1.1 | 235 | <0.5 | 11.9 | 54 | 52
D | SCS4 | 370359 | 135 | 135.15 | 384195.8125 | 5390442.5 | 281.62616 | Quarter Core | aa005437 | <0.2 | 73800 | 11 | 499 | 2.5 | 0.7 | 8900 | 1 | 98.8 | 5 | 10 | 1.7 | 8 | 29300 | 17 | 5.6 | 0.05 | 7500 | 49 | 20 | 7300 | 1270 | <0.5 | 40100 | 11 | 10 | 200 | 13 | 36 | <0.1 | 1050 | 0.4 | 9 | <5 | 1.3 | 356 | 0.8 | <0.2 | 18.3 | 1750 | 0.3 | 5 | 20 | 1 | 27.5 | 294 | 160
D | SCS4 | 370360 | 165.1 | 165.2 | 384204.4 | 5390428 | 256.402832 | Quarter Core | aa005437 | <0.2 | 55100 | 8 | 312 | 1.5 | <0.1 | 7200 | 3 | 67 | 4 | 30 | 1.2 | 13 | 28100 | 10.4 | 3.8 | <0.05 | 5200 | 32.7 | 20 | 8300 | 1460 | 1 | 29300 | 7.5 | 15 | 150 | 25 | 22.8 | <0.1 | 1550 | 0.7 | 7 | <5 | 0.8 | 193 | 0.6 | <0.2 | 13 | 1250 | 0.2 | 3.9 | 20 | <0.5 | 19 | 1520 | 106
D | SCS4 | 370361 | 191.9 | 192 | 384212.25 | 5390416 | 234.003342 | Quarter Core | aa005437 | <0.2 | 77600 | 6 | 1030 | 3 | 0.1 | 19000 | <0.5 | 137 | 4 | <10 | 4 | 5 | 31200 | 15.2 | 9.8 | 0.1 | 19800 | 69.3 | 20 | 8600 | 1710 | <0.5 | 24400 | 12 | <5 | 350 | 12 | 101 | <0.1 | 500 | 0.9 | 10 | <5 | 1.1 | 417 | 0.8 | <0.2 | 20.7 | 3050 | 0.5 | 5.6 | 30 | 1 | 26.7 | 270 | 350
D | SCS3 | 370362 | 28.85 | 29 | 384924.5 | 5391457.5 | 458.463501 | Quarter Core | aa005437 | <0.2 | 67800 | 3 | 1380 | 1.5 | 0.6 | 900 | <0.5 | 33.9 | 3 | <10 | 4 | 2 | 25300 | 11.8 | 4.2 | <0.05 | 19400 | 44.1 | 10 | 3100 | 556 | 8.5 | 6100 | 8.5 | <5 | 150 | 7 | 53.6 | <0.1 | 100 | 0.4 | 7 | <5 | 0.8 | 41.5 | 0.6 | <0.2 | 12.1 | 1650 | 0.6 | 4.6 | 20 | <0.5 | 28.6 | 152 | 116
D | SCS3 | 370363 | 46.25 | 46.5 | 384933.3125 | 5391450 | 445.405975 | Quarter Core | aa005437 | 0.4 | 76700 | 21 | 2250 | 4 | 0.2 | 10700 | 2 | 139 | 6 | 110 | 3.9 | 6 | 17200 | 18.8 | 3.6 | <0.05 | 31900 | 81.8 | 20 | 7000 | 412 | 1.5 | 23800 | 11 | 15 | 3550 | 128 | 118 | <0.1 | 4500 | 1.2 | 10 | <5 | 2 | 308 | 0.7 | <0.2 | 30.9 | 2050 | 1 | 26.2 | 40 | 0.5 | 46 | 278 | 136
D | SCS3 | 370364 | 84.4 | 84.6 | 384952.2 | 5391433.5 | 416.716583 | Quarter Core | aa005437 | <0.2 | 71300 | 8 | 526 | 0.5 | <0.1 | 78300 | <0.5 | 20 | 41 | 400 | 2.9 | 123 | 63400 | 13 | 1.2 | <0.05 | 4900 | 10.2 | 20 | 46500 | 2100 | <0.5 | 21400 | 2.5 | 145 | 250 | 41 | 16.8 | <0.1 | 350 | 0.6 | 40 | <5 | 0.2 | 359 | 0.2 | <0.2 | 2.4 | 2500 | 0.2 | 0.9 | 250 | <0.5 | 12.8 | 92 | 34
D | SCS3 | 370365 | 86.55 | 86.7 | 384953.3 | 5391432.5 | 415.123199 | Eighth Core | aa005437 | <0.2 | 59200 | 15 | 2940 | 1.5 | 0.2 | 6000 | 1 | 99.8 | 4 | 10 | 2.2 | 8 | 24800 | 11 | 3.8 | <0.05 | 45800 | 55.1 | 20 | 7300 | 866 | 1.5 | 10300 | 10.5 | 10 | 450 | 116 | 124 | <0.1 | 2900 | 1.6 | 5 | <5 | 1.4 | 95.5 | 0.9 | <0.2 | 21.6 | 1800 | 1 | 6.5 | 35 | 1 | 15.6 | 576 | 94
D | SCS3 | 370366 | 102.6 | 102.75 | 384961.1875 | 5391425.5 | 403.101318 | Eighth Core | aa005437 | 1.2 | 46500 | 40 | 906 | 2 | 21.2 | 17800 | 18 | 38 | 17 | 80 | 4.7 | 42 | 29000 | 10.8 | 2.6 | 1.4 | 24800 | 18.8 | 20 | 10400 | 1020 | 14.5 | 5600 | 6 | 40 | 250 | 147 | 78.8 | <0.1 | 10400 | 2.2 | 9 | <5 | 1.1 | 62 | 0.5 | <0.2 | 9.8 | 1700 | 0.7 | 3.5 | 85 | <0.5 | 19.2 | 8320 | 68
D | SCS3 | 370367 | 125.4 | 125.55 | 384972.4375 | 5391415.5 | 386.027924 | Quarter Core | aa005437 | 2.2 | 65800 | 30 | 393 | 1.5 | 9.6 | 13600 | 2.5 | 123 | 4 | <10 | 1.5 | 985 | 24200 | 10.6 | 4.4 | 0.25 | 8000 | 66.5 | 10 | 4800 | 932 | 3 | 39000 | 9.5 | 10 | 250 | 179 | 30.8 | <0.1 | 5500 | 1.4 | 4 | <5 | 0.5 | 176 | 0.6 | <0.2 | 17.2 | 1400 | 0.6 | 6.1 | 15 | <0.5 | 17.7 | 1120 | 120
D | SCS3 | 370368 | 147.2 | 147.4 | 384983.1875 | 5391405.5 | 369.750885 | Quarter Core | aa005437 | 0.4 | 90100 | 8 | 578 | 4.5 | 3.2 | 3200 | <0.5 | 24.5 | 8 | <10 | 5.1 | 17 | 34000 | 18.2 | 20.8 | 0.1 | 25400 | 9.5 | 30 | 10400 | 1110 | 1 | 28800 | 15.5 | <5 | 500 | 67 | 128 | <0.1 | 1950 | 1 | 19 | <5 | 1.6 | 143 | 1 | <0.2 | 25.4 | 4950 | 0.6 | 6.8 | 40 | 1 | 39.6 | 198 | 840
D | SCS5 | 370370 | 30.9 | 31 | 384539.5625 | 5390958.5 | 375.142761 | Quarter Core | aa005437 | <0.2 | 64900 | 3 | 1180 | 1.5 | 0.3 | 2400 | <0.5 | 55.9 | 4 | <10 | 0.8 | 178 | 23000 | 13.6 | 4.2 | <0.05 | 22300 | 26.4 | <10 | 4200 | 632 | <0.5 | 31300 | 8.5 | <5 | 200 | 5 | 54.6 | <0.1 | 300 | 0.2 | 7 | <5 | 0.8 | 160 | 0.6 | <0.2 | 11.6 | 1650 | 0.4 | 3.5 | 20 | 1 | 18.5 | 166 | 111
D | SCS5 | 370371 | 48.85 | 49 | 384548.0625 | 5390952.5 | 360.598328 | Quarter Core | aa005437 | 0.4 | 62600 | 12 | 1110 | 2.5 | 0.2 | 16700 | 1 | 92.6 | 3 | <10 | 6.7 | 314 | 15800 | 13.2 | 4 | <0.05 | 17800 | 46.5 | 20 | 7600 | 520 | 1 | 18900 | 11.5 | <5 | 150 | 49 | 74.8 | <0.1 | 3400 | 1 | 4 | <5 | 1.1 | 508 | 0.9 | <0.2 | 23.4 | 1200 | 0.8 | 7.6 | 20 | <0.5 | 32.8 | 216 | 98
D | SCS5 | 370372 | 72.8 | 73 | 384559.375 | 5390944 | 341.151428 | Quarter Core | aa005437 | <0.2 | 69600 | 5 | 145 | <0.5 | <0.1 | 86500 | <0.5 | 17.2 | 34 | 290 | 1.5 | 117 | 59500 | 12.2 | 1 | <0.05 | 1500 | 8.1 | 20 | 40300 | 1490 | <0.5 | 12000 | 2.5 | 105 | 250 | 4 | 4.8 | <0.1 | 200 | 0.4 | 38 | <5 | 0.2 | 322 | 0.2 | <0.2 | 2.1 | 2500 | <0.1 | 0.7 | 240 | <0.5 | 11 | 76 | 27
D | SCS5 | 370373 | 103 | 103.1 | 384573.6 | 5390933.5 | 316.684357 | Quarter Core | aa005437 | <0.2 | 72300 | 5 | 405 | 0.5 | <0.1 | 73200 | <0.5 | 18.8 | 37 | 350 | 2.7 | 48 | 63500 | 12.4 | 1.2 | <0.05 | 4700 | 8.9 | 30 | 55400 | 1320 | <0.5 | 11800 | 2 | 130 | 250 | 4 | 13.6 | <0.1 | 100 | 0.8 | 39 | <5 | 0.2 | 393 | 0.2 | <0.2 | 2.3 | 2500 | <0.1 | 0.8 | 245 | <0.5 | 12.6 | 52 | 33
D | SCS5 | 370374 | 118 | 118.2 | 384580.625 | 5390928 | 304.445465 | Quarter Core | aa005437 | <0.2 | 63600 | 3 | 176 | 1 | <0.1 | 10700 | <0.5 | 53.2 | 3 | 10 | 0.4 | 8 | 24300 | 11.2 | 3.4 | <0.05 | 3000 | 26.4 | 10 | 5800 | 1420 | <0.5 | 41700 | 6.5 | 10 | 150 | 7 | 11 | <0.1 | 100 | 0.2 | 6 | <5 | 0.6 | 197 | 0.5 | <0.2 | 11 | 1100 | <0.1 | 2.9 | 15 | <0.5 | 16 | 68 | 89
D | SCS5 | 370375 | 125.2 | 125.35 | 384584 | 5390925.5 | 298.594513 | Eighth Core | aa005437 | 3.4 | 49400 | 152 | 687 | 2 | 1.3 | 16800 | 39 | 48.3 | 34 | 130 | 3.4 | 47 | 47600 | 13.6 | 3.2 | 0.5 | 23900 | 24.1 | 20 | 10200 | 1400 | 27 | 6000 | 8.5 | 65 | 4400 | 4910 | 88 | <0.1 | 29400 | 9 | 12 | 5 | 1.7 | 61.5 | 0.6 | <0.2 | 8.6 | 2950 | 1.8 | 13.9 | 140 | 2 | 31.8 | 16000 | 89
D | SCS5 | 370376 | 141.55 | 141.75 | 384591.5625 | 5390920 | 285.225037 | Eighth Core | aa005437 | 0.6 | 69400 | 21 | 402 | 2 | 0.3 | 9400 | 1.5 | 99.8 | 3 | <10 | 1.2 | 26 | 22100 | 11.4 | 5 | <0.05 | 6300 | 49.8 | 20 | 6400 | 978 | 4 | 41300 | 10 | 10 | 250 | 285 | 24.4 | <0.1 | 3450 | 1 | 5 | <5 | 0.9 | 308 | 0.7 | <0.2 | 18.5 | 1450 | 0.3 | 6.4 | 15 | 1 | 21.9 | 452 | 149
D | SCS5 | 370377 | 163 | 163.2 | 384601.5 | 5390912.5 | 267.76059 | Quarter Core | aa005437 | <0.2 | 81500 | 8 | 1450 | 3 | 0.2 | 7500 | <0.5 | 141 | 6 | <10 | 5.2 | 56 | 28700 | 17.4 | 18.4 | 0.05 | 35600 | 71.8 | 40 | 19100 | 644 | 1.5 | 4300 | 14 | <5 | 400 | 46 | 163 | <0.1 | 550 | 0.8 | 16 | <5 | 1.3 | 59 | 1 | <0.2 | 22.9 | 4500 | 1.1 | 6.6 | 40 | <0.5 | 32.2 | 196 | 715
D | SCS5 | 370378 | 184 | 184.15 | 384611.2 | 5390905 | 250.667252 | Quarter Core | aa005437 | <0.2 | 81600 | 5 | 1730 | 3 | 0.1 | 11500 | <0.5 | 120 | 5 | <10 | 2.3 | 11 | 21000 | 17 | 11.4 | <0.05 | 43000 | 60.8 | <10 | 2800 | 590 | 1 | 28200 | 12.5 | <5 | 500 | 20 | 109 | <0.1 | 300 | 0.5 | 12 | <5 | 1.1 | 296 | 0.8 | <0.2 | 22.7 | 3400 | 0.7 | 6.6 | 45 | 1 | 31.3 | 62 | 394
D | SCS5 | 370379 | 210.9 | 211 | 384623.4375 | 5390895.5 | 228.723541 | Quarter Core | aa005437 | <0.2 | 72300 | 3 | 1310 | 2.5 | <0.1 | 18900 | <0.5 | 115 | 3 | <10 | 1.4 | 3 | 24000 | 13.6 | 9.6 | <0.05 | 36500 | 59 | <10 | 2400 | 654 | 1 | 26700 | 11 | <5 | 350 | 11 | 84 | <0.1 | 50 | 0.6 | 8 | <5 | 0.9 | 340 | 0.6 | <0.2 | 20.6 | 2900 | 0.4 | 5.5 | 30 | <0.5 | 23 | 56 | 336
D | SCS5 | 370380 | 241 | 241.1 | 384637.125 | 5390885 | 204.16301 | Quarter Core | aa005437 | <0.2 | 67700 | 3 | 1790 | 1.5 | <0.1 | 14800 | <0.5 | 139 | 3 | <10 | 1.6 | 3 | 19500 | 13 | 7.8 | <0.05 | 37600 | 71.9 | <10 | 3300 | 882 | 1 | 24800 | 11 | <5 | 250 | 5 | 89.6 | <0.1 | 100 | 0.4 | 6 | <5 | 0.8 | 186 | 0.6 | <0.2 | 20.4 | 2300 | 0.4 | 5.2 | 20 | <0.5 | 23 | 28 | 262
D | SCS5 | 370381 | 277 | 277.1 | 384653.25 | 5390872 | 174.7379 | Quarter Core | aa005437 | <0.2 | 73500 | 4 | 2350 | 2 | <0.1 | 8000 | <0.5 | 115 | 3 | <10 | 2 | <1 | 22800 | 15.4 | 9 | <0.05 | 45200 | 60.4 | <10 | 4800 | 812 | 1 | 23800 | 11 | <5 | 450 | 8 | 102 | <0.1 | 100 | 0.3 | 9 | <5 | 1 | 139 | 0.7 | <0.2 | 20.5 | 2900 | 0.5 | 5.7 | 35 | <0.5 | 23.8 | 44 | 310
D | SCS5 | 370382 | 307 | 307.15 | 384666.6 | 5390861 | 150.269928 | Quarter Core | aa005437 | <0.2 | 73300 | 3 | 1860 | 2 | <0.1 | 25700 | <0.5 | 119 | 4 | <10 | 1.6 | <1 | 18600 | 13.6 | 8.8 | <0.05 | 38700 | 53.4 | <10 | 4000 | 900 | <0.5 | 28300 | 11.5 | <5 | 350 | 14 | 82.4 | <0.1 | 350 | 0.4 | 9 | <5 | 0.8 | 186 | 0.7 | <0.2 | 19.8 | 2850 | 0.4 | 5.5 | 30 | 1 | 26.2 | 44 | 302
D | SCS5 | 370383 | 340 | 340.15 | 384681.2 | 5390848.5 | 123.421837 | Quarter Core | aa005437 | <0.2 | 80200 | 3 | 2540 | 2 | <0.1 | 8200 | <0.5 | 129 | 4 | <10 | 1.7 | <1 | 23700 | 17 | 9.6 | <0.05 | 52900 | 65.2 | <10 | 4400 | 592 | <0.5 | 22000 | 12.5 | <5 | 450 | 5 | 132 | <0.1 | 50 | 0.4 | 9 | <5 | 1 | 145 | 0.8 | <0.2 | 21.6 | 3200 | 0.5 | 5.8 | 45 | <0.5 | 25.4 | 36 | 345
D | SCS5 | 370384 | 370 | 370.2 | 384694.3 | 5390837 | 98.962677 | Quarter Core | aa005437 | <0.2 | 67900 | 4 | 1520 | 2.5 | <0.1 | 19600 | <0.5 | 121 | 3 | <10 | 2 | <1 | 23300 | 14 | 7.4 | <0.05 | 39900 | 57.6 | <10 | 3600 | 474 | <0.5 | 21700 | 12 | <5 | 250 | 7 | 107 | <0.1 | 100 | 0.3 | 8 | <5 | 3.4 | 255 | 0.7 | <0.2 | 22.3 | 2050 | 0.3 | 6.2 | 20 | 1 | 24.3 | 28 | 238
D | SCS5 | 370385 | 393.9 | 394 | 384704.7 | 5390828 | 79.531418 | Quarter Core | aa005437 | <0.2 | 81300 | 6 | 1080 | 1 | <0.1 | 59700 | <0.5 | 34.8 | 27 | 40 | 2.3 | 49 | 71700 | 16.2 | 2 | 0.05 | 10000 | 16.1 | 20 | 27600 | 1590 | 1 | 20500 | 4.5 | 20 | 650 | 33 | 25.2 | <0.1 | 150 | 0.2 | 32 | <5 | 0.6 | 505 | 0.2 | <0.2 | 4.2 | 5250 | 0.2 | 1.2 | 280 | <0.5 | 15.4 | 98 | 58
EOF
Note on B2: DD/MM/YYYY
Note on B3: DD/MM/YYYY
Note on B5: eg. EL10/2000 = EL102000
Note on B9: DD/MM/YYYY
Note on B10: DD/MM/YYYY
Note on B13: DD/MM/YYYY
Note on B14: eg. EL102000_YYYYMM_##_QAQC_1.xls
Note on B15: AIRCORE Aircore AUG Augers CBL Cable Tool DIA Diamond HFLAUG Hollow Flight Auger 3 tube diamond drill PER Percussion PERC_DIA Percussion_Diamond Percussion hole with diamond tail PIT Pit PUSHTU Push Tube REVERSE Reverse circulation ROT Rotary ROT_DIA Rotary_Diamond Rotary pre-collar with Diamond tail ROT_PERC Rotary_Percussion
Note on B17: AGD66 GDA94
Note on B18: eg. AHD
Note on B19: eg. UTM
Note on B20: eg. 55
Note on B21: GDF Differential GPS, measured using differential global positioning system GPS GPS, measured using global positioning system SVY Survey, traditional survey with ground control UNK Unknown, method of location is unknown
Note on B23: Rock Soil
Note on B24: Brief description of field and pre-lab dispatch sampling methods
Note on B25: Codes used for laboratory sample preparation for assaying
Note on B26: Lab sample preparation code/description pairs eg. SO31 Fine pulverise to 75µm