## QAQC_1
H0002 | Version | 1
H0003 | Date_generated | 2014-11-19
H0004 | Reporting_period_end_date | 2014-12-16
H0005 | State | TAS
H0100 | Tenement_no | EL20/2010
H0101 | Tenement_holder | Bass Metals Ltd and Clancy Exploration Ltd
H0102 | Project_name | Sock Creek
H0106 | Tenement_operator | Bass Metals Ltd
H0200 | Start_date_of_data_acquisition | 2014-06-16
H0201 | End_date_of_data_acquisition | 2014-09-17
H0202 | Template_format | QAQC_1
H0203 | Number_of_data_records | 5
H0204 | Date_of_metadata_update | 2014-11-19
H0305 | Surface_Geochem_data_file | EL202010_201412_DG_1_Appendix 1.xlsx
H0601 | Sample_type | In-house Pulverised Rock Standard
H0700 | Sample_preparation_code | PR303
H0701 | Sample_preparation_description | PR5 Pulverising of total sample
H0702 | Laboratory_job_number | aa005437
H0800 | Assay_code | SC202
H0801 | Assay_company | Bureau Veritas Aust. Adelaide S.A. (AMDEL)
H0802 | Assay_description | ICP OES/MS Scan - Mixed Acid Digest
H1000 | Laboratory_job_number | Sample_id | Sample_type | QAQC_Type | Standard ID | Ag | Al | As | Ba | Be | Bi | Ca | Cd | Ce | Co | Cr | Cs | Cu | Fe | Ga | Hf | In | K | La | Li | Mg | Mn | Mo | Na | Nb | Ni | P | Pb | Rb | Re | S | Sb | Sc | Se | Sn | Sr | Ta | Te | Th | Ti | Tl | U | V | W | Y | Zn | Zr
H1001 | Units |  |  |  |  | ppm | ppm | ppm | ppm | ppm | ppm | ppm | ppm | ppm | ppm | ppm | ppm | ppm | ppm | ppm | ppm | ppm | ppm | ppm | ppm | ppm | ppm | ppm | ppm | ppm | ppm | ppm | ppm | ppm | ppm | ppm | ppm | ppm | ppm | ppm | ppm | ppm | ppm | ppm | ppm | ppm | ppm | ppm | ppm | ppm | ppm | ppm
H1002 | Assay_code |  |  |  |  | MA102-ICPMS | MA101-ICPOES | MA102-ICPMS | MA102-ICPMS | MA102-ICPMS | MA102-ICPMS | MA101-ICPOES | MA102-ICPMS | MA102-ICPMS | MA102-ICPMS | MA101-ICPOES | MA102-ICPMS | MA102-ICPMS | MA101-ICPOES | MA102-ICPMS | MA102-ICPMS | MA102-ICPMS | MA101-ICPOES | MA102-ICPMS | MA101-ICPOES | MA101-ICPOES | MA101-ICPOES | MA102-ICPMS | MA101-ICPOES | MA102-ICPMS | MA102-ICPMS | MA101-ICPOES | MA102-ICPMS | MA102-ICPMS | MA102-ICPMS | MA101-ICPOES | MA102-ICPMS | MA101-ICPOES | MA102-ICPMS | MA102-ICPMS | MA102-ICPMS | MA102-ICPMS | MA102-ICPMS | MA102-ICPMS | MA101-ICPOES | MA102-ICPMS | MA102-ICPMS | MA101-ICPOES | MA102-ICPMS | MA102-ICPMS | MA102-ICPMS | MA102-ICPMS
H1003 | Lower_detection_limit |  |  |  |  | 0.2 | 100 | 1 | 0.5 | 0.5 | 0.1 | 100 | 0.5 | 0.1 | 1 | 10 | 0.1 | 1 | 100 | 0.2 | 0.2 | 0.05 | 100 | 0.1 | 10 | 100 | 2 | 0.5 | 100 | 0.5 | 5 | 50 | 1 | 0.2 | 0.1 | 50 | 0.1 | 1 | 5 | 0.1 | 0.5 | 0.1 | 0.2 | 0.1 | 50 | 0.1 | 0.1 | 5 | 0.5 | 0.1 | 2 | 1
H1007 | Assay_company |  |  |  |  | AMDEL | AMDEL | AMDEL | AMDEL | AMDEL | AMDEL | AMDEL | AMDEL | AMDEL | AMDEL | AMDEL | AMDEL | AMDEL | AMDEL | AMDEL | AMDEL | AMDEL | AMDEL | AMDEL | AMDEL | AMDEL | AMDEL | AMDEL | AMDEL | AMDEL | AMDEL | AMDEL | AMDEL | AMDEL | AMDEL | AMDEL | AMDEL | AMDEL | AMDEL | AMDEL | AMDEL | AMDEL | AMDEL | AMDEL | AMDEL | AMDEL | AMDEL | AMDEL | AMDEL | AMDEL | AMDEL | AMDEL
D |  | 370276 | In-house Standard | STD | STDH | 0.4 | 68000 | 23 | 1240 | 1 | 0.1 | 89900 | 1 | 56.8 | 39 | 420 | 2.6 | 100 | 45300 | 12 | 1.8 | 0.05 | 7800 | 29.8 | 20 | 38200 | 1150 | 1 | 21400 | 5 | 190 | 950 | 131 | 28.4 | <0.1 | 2400 | 9.7 | 35 | <5 | 1.4 | 301 | 0.2 | <0.2 | 6.8 | 2650 | 4.1 | 3 | 220 | 1 | 14.3 | 404 | 69
D |  | 370302 | In-house Standard | STD | STDH | 0.4 | 69100 | 21 | 1250 | 1 | 0.1 | 90800 | 1 | 55.6 | 38 | 430 | 2.6 | 97 | 47800 | 11.8 | 2 | 0.05 | 7900 | 29.8 | 20 | 39300 | 1060 | 1 | 21200 | 5 | 185 | 900 | 110 | 29.6 | <0.1 | 2200 | 8.4 | 36 | <5 | 1.3 | 294 | 0.2 | <0.2 | 6.8 | 2750 | 3.8 | 2.9 | 215 | 1 | 14 | 466 | 66
D |  | 370338 | In-house Standard | STD | STDH | 0.4 | 69900 | 27 | 1260 | 1 | 0.2 | 95100 | 1 | 55.8 | 38 | 440 | 2.6 | 110 | 47700 | 12.4 | 1.8 | 0.05 | 8100 | 29.6 | 20 | 39700 | 1130 | 1 | 22800 | 5 | 190 | 950 | 122 | 28.6 | <0.1 | 2250 | 8.3 | 38 | <5 | 1.3 | 320 | 0.2 | <0.2 | 7.5 | 2800 | 4 | 2.8 | 230 | 1 | 14.4 | 448 | 74
D |  | 370369 | In-house Standard | STD | STDH | 0.4 | 69000 | 20 | 1340 | 1 | 0.1 | 93300 | 1 | 56 | 37 | 450 | 2.6 | 127 | 48000 | 12.2 | 2 | <0.05 | 7900 | 30.4 | 20 | 37700 | 1080 | 1 | 21200 | 5 | 190 | 950 | 125 | 27 | <0.1 | 2250 | 9.6 | 38 | <5 | 1.3 | 308 | 0.2 | <0.2 | 7.1 | 2700 | 4.2 | 2.9 | 215 | 1 | 14.2 | 434 | 66
D |  | 370240A | In-house Standard | STD | STDH | 0.4 | 71100 | 22 | 1320 | 1 | 0.2 | 92700 | 1 | 58.9 | 39 | 440 | 2.6 | 118 | 45400 | 12.6 | 2 | 0.05 | 8100 | 29.1 | 20 | 36600 | 1100 | 1 | 21400 | 5 | 195 | 900 | 134 | 28.2 | <0.1 | 2350 | 9.2 | 35 | <5 | 1.5 | 314 | 0.2 | <0.2 | 7.4 | 2550 | 4.1 | 3 | 205 | 1 | 13.9 | 428 | 66
EOF
EOF
Note on B2: DD/MM/YYYY
Note on B3: DD/MM/YYYY
Note on B5: eg. EL10/2000 = EL102000
Note on B9: DD/MM/YYYY
Note on B10: DD/MM/YYYY
Note on B13: DD/MM/YYYY
Note on B14: eg. EL102000_YYYYMM_##_SG_1.xls
Note on B15: Rock Soil Stream sediment
Note on B16: Codes used for laboratory sample preparation for assaying
Note on B17: Lab sample preparation code/description pairs eg. SO31 Fine pulverise to 75µm
Note on E22: FDup Field dupilcate submitted to laboratory LDup Duplicate generated by laboratory STD General and certified standards BL Laboratory blank
Note on F22: Name of certified or general standard