## QAQC_1
H0002 | Version | 1
H0003 | Date_generated | 2014-12-08
H0004 | Reporting_period_end_date | 2015-01-05
H0005 | State | TAS
H0100 | Tenement_no | RL11/1997
H0101 | Tenement_holder | Bass Metals Ltd
H0102 | Project_name | Mt Charter
H0106 | Tenement_operator | Bass Metals Ltd
H0200 | Start_date_of_data_acquisition | 2014-01-20
H0201 | End_date_of_data_acquisition | 2014-05-12
H0202 | Template_format | QAQC_1
H0203 | Number_of_data_records | 26
H0204 | Date_of_metadata_update | 2014-12-08
H0300 | Related_data_files | RL111997_201412_QAQC_1_Appendix 3.xlsx
H0301 | Surface_location_data_file | RL111997_201412_SL_1_Appendix 1.xlsx
H0305 | Surface_Geochem_data_file | RL111997_201412_SG_1_Appendix 2.xlsx
H0601 | Sample_type | Soil
H0602 | Sampling_description | C horizon Soil, unsieved
H0700 | Sample_preparation_code | PR001 then PREP5
H0701 | Sample_preparation_description | Sorting and drying in cloth bags then LM1 pulverising of total sample
H0702 | Laboratory_batch_number | aa001373 and aa001889
H0800 | Assay_code | SC202
H0801 | Assay_company | Bureau Veritas Aust. Adelaide S.A. (AMDEL)
H0802 | Assay_description | ICP OES/MS Scan - Mixed Acid Digest
H1000 | Laboratory_job_number | Sample_id | Sample_type | QAQC_Type | Standard ID | Ag | Al | As | Ba | Be | Bi | Ca | Cd | Ce | Co | Cr | Cs | Cu | Fe | Ga | Hf | In | K | La | Li | Mg | Mn | Mo | Na | Nb | Ni | P | Pb | Rb | Re | S | Sb | Sc | Se | Sn | Sr | Ta | Te | Th | Ti | Tl | U | V | W | Y | Zn | Zr
H1001 | Units |  |  |  |  | ppm | ppm | ppm | ppm | ppm | ppm | ppm | ppm | ppm | ppm | ppm | ppm | ppm | ppm | ppm | ppm | ppm | ppm | ppm | ppm | ppm | ppm | ppm | ppm | ppm | ppm | ppm | ppm | ppm | ppm | ppm | ppm | ppm | ppm | ppm | ppm | ppm | ppm | ppm | ppm | ppm | ppm | ppm | ppm | ppm | ppm | ppm
H1002 | Assay_code |  |  |  |  | MA102-ICPMS | MA101-ICPOES | MA102-ICPMS | MA102-ICPMS | MA102-ICPMS | MA102-ICPMS | MA101-ICPOES | MA102-ICPMS | MA102-ICPMS | MA102-ICPMS | MA101-ICPOES | MA102-ICPMS | MA102-ICPMS | MA101-ICPOES | MA102-ICPMS | MA102-ICPMS | MA102-ICPMS | MA101-ICPOES | MA102-ICPMS | MA101-ICPOES | MA101-ICPOES | MA101-ICPOES | MA102-ICPMS | MA101-ICPOES | MA102-ICPMS | MA101-ICPOES | MA101-ICPOES | MA102-ICPMS | MA102-ICPMS | MA102-ICPMS | MA101-ICPOES | MA102-ICPMS | MA101-ICPOES | MA102-ICPMS | MA102-ICPMS | MA102-ICPMS | MA102-ICPMS | MA102-ICPMS | MA102-ICPMS | MA101-ICPOES | MA102-ICPMS | MA102-ICPMS | MA101-ICPOES | MA102-ICPMS | MA102-ICPMS | MA102-ICPMS | MA102-ICPMS
H1003 | Lower_detection_limit |  |  |  |  | 0.2 | 100 | 1 | 0.5 | 0.5 | 0.1 | 100 | 0.5 | 0.1 | 1 | 10 | 0.1 | 1 | 100 | 0.2 | 0.2 | 0.05 | 100 | 0.1 | 10 | 100 | 2 | 0.5 | 100 | 0.5 | 2 | 50 | 1 | 0.2 | 0.1 | 50 | 0.1 | 1 | 5 | 0.1 | 0.5 | 0.1 | 0.2 | 0.1 | 50 | 0.1 | 0.1 | 5 | 0.5 | 0.1 | 2 | 1
H1007 | Assay_company |  |  |  |  | AMDEL | AMDEL | AMDEL | AMDEL | AMDEL | AMDEL | AMDEL | AMDEL | AMDEL | AMDEL | AMDEL | AMDEL | AMDEL | AMDEL | AMDEL | AMDEL | AMDEL | AMDEL | AMDEL | AMDEL | AMDEL | AMDEL | AMDEL | AMDEL | AMDEL | AMDEL | AMDEL | AMDEL | AMDEL | AMDEL | AMDEL | AMDEL | AMDEL | AMDEL | AMDEL | AMDEL | AMDEL | AMDEL | AMDEL | AMDEL | AMDEL | AMDEL | AMDEL | AMDEL | AMDEL | AMDEL | AMDEL
D | aa001373 | 369696 | Soil | STD | STDH | 0.2 | 70000 | 16 | 1180 | 1 | 0.1 | 90600 | 1.5 | 56.5 | 38 | 450 | 2.5 | 106 | 47300 | 10.8 | 1.8 | 0.05 | 8100 | 29.2 | 20 | 38100 | 1110 | 1 | 20600 | 4.5 | 198 | 950 | 110 | 32.2 | <0.1 | 2300 | 8.5 | 38 | <5 | 1.2 | 309 | 0.2 | <0.2 | 7.2 | 2500 | 3.7 | 3.1 | 215 | 1 | 14.8 | 476 | 67
D | aa001373 | 369712 | Soil | BL | Quartz pebble | <0.2 | 700 | 2 | 8 | <0.5 | <0.1 | <100 | <0.5 | 3 | <1 | 20 | <0.1 | 3 | 11700 | 0.4 | 0.4 | <0.05 | 300 | 0.8 | <10 | <100 | 130 | <0.5 | <100 | 1 | <2 | <50 | 2 | 1.2 | <0.1 | 100 | 0.4 | <1 | <5 | <0.1 | 4 | <0.1 | <0.2 | 0.5 | 450 | <0.1 | 0.2 | <5 | <0.5 | 2 | <2 | 13
D | aa001373 | 369724 | Soil | STD | STDH | 0.2 | 72600 | 17 | 1280 | 1 | 0.1 | 98200 | 1.5 | 57.8 | 36 | 460 | 2.6 | 101 | 45400 | 11 | 1.8 | 0.05 | 8200 | 29.4 | 20 | 39900 | 1260 | 1 | 20900 | 4.5 | 214 | 950 | 130 | 31.8 | <0.1 | 2400 | 8.9 | 39 | <5 | 1.3 | 299 | 0.2 | <0.2 | 7.3 | 2700 | 3.9 | 3 | 215 | 1 | 14.7 | 458 | 68
D | aa001373 | 369758 | Soil | STD | STDH | 0.2 | 71600 | 25 | 1210 | 1 | 0.3 | 90500 | 1 | 58.1 | 34 | 440 | 2.4 | 94 | 45600 | 11.2 | 1.8 | 0.05 | 8000 | 28 | 20 | 37000 | 1160 | 1 | 20400 | 4.5 | 218 | 900 | 127 | 31.2 | <0.1 | 2050 | 8.6 | 37 | <5 | 1.3 | 298 | 0.2 | <0.2 | 7.1 | 2400 | 3.7 | 2.8 | 210 | 1 | 14.2 | 404 | 65
D | aa001373 | 369773 | Soil | BL | Quartz pebble | <0.2 | 1000 | 2 | 7 | <0.5 | <0.1 | <100 | <0.5 | 2 | <1 | <10 | <0.1 | <1 | 8300 | 0.4 | 0.4 | <0.05 | 200 | 0.6 | <10 | <100 | 96 | <0.5 | 100 | 1.5 | <2 | <50 | 3 | 1.2 | <0.1 | 100 | 0.4 | <1 | <5 | 0.5 | 3 | <0.1 | <0.2 | 0.4 | 450 | <0.1 | 0.2 | <5 | <0.5 | 1.6 | <2 | 12
D | aa001373 | 369787 | Soil | STD | STDH | 0.2 | 70200 | 15 | 1250 | 1 | 0.1 | 89700 | 1.5 | 57.4 | 33 | 510 | 2.5 | 106 | 46800 | 10.6 | 1.8 | 0.05 | 8200 | 29.3 | 20 | 38000 | 1220 | <0.5 | 22200 | 4.5 | 226 | 950 | 126 | 31.2 | <0.1 | 2000 | 8.4 | 41 | <5 | 1.2 | 306 | 0.2 | <0.2 | 6.9 | 2700 | 3.8 | 3 | 220 | 1 | 14.8 | 470 | 66
D | aa001373 | 369806 | Soil | BL | Quartz pebble | <0.2 | 1200 | <1 | 12.5 | <0.5 | <0.1 | 200 | <0.5 | 2 | <1 | 10 | <0.1 | 4 | 11700 | 0.6 | 0.4 | <0.05 | 600 | 0.5 | <10 | <100 | 130 | <0.5 | 200 | 1.5 | <2 | <50 | 3 | 2.2 | <0.1 | 150 | 0.2 | <1 | <5 | <0.1 | 4 | <0.1 | <0.2 | 0.4 | 400 | <0.1 | 0.2 | <5 | <0.5 | 2.1 | <2 | 14
D | aa001373 | 369818 | Soil | STD | STDH | 0.2 | 72400 | 17 | 1290 | 1 | 0.1 | 91400 | 1 | 59.1 | 38 | 480 | 2.8 | 108 | 46100 | 11.8 | 2 | 0.05 | 7900 | 30.2 | 20 | 38900 | 1210 | 1 | 21400 | 4.5 | 196 | 1000 | 107 | 32.8 | <0.1 | 2200 | 8.7 | 40 | <5 | 1.3 | 308 | 0.2 | <0.2 | 7.3 | 2650 | 4 | 3.1 | 235 | 1 | 15.3 | 428 | 70
D | aa001373 | 369848 | Soil | STD | STDH | 0.2 | 73600 | 18 | 1240 | 1 | 0.2 | 95300 | 1.5 | 58.6 | 39 | 450 | 2.6 | 98 | 46400 | 11 | 1.8 | 0.05 | 8200 | 31.7 | 30 | 38900 | 1280 | 1 | 22600 | 4 | 214 | 950 | 141 | 32 | <0.1 | 2300 | 8.1 | 42 | <5 | 1.6 | 309 | 0.2 | <0.2 | 7.1 | 2900 | 3.9 | 3 | 235 | 1 | 14.7 | 484 | 73
D | aa001373 | 369878 | Soil | STD | STDH | 0.2 | 72900 | 18 | 1240 | 1 | 0.1 | 93200 | 1 | 55.2 | 39 | 500 | 2.4 | 106 | 44800 | 11 | 1.8 | 0.05 | 8000 | 28.7 | 20 | 37500 | 1190 | 1 | 22000 | 4 | 206 | 950 | 120 | 30.4 | <0.1 | 2050 | 8.6 | 38 | <5 | 1.5 | 305 | 0.2 | 0.2 | 6.8 | 2650 | 4 | 3 | 215 | 1 | 14.3 | 438 | 71
D | aa001373 | 369895 | Soil | BL | Quartz pebble | <0.2 | 500 | <1 | 8 | <0.5 | <0.1 | <100 | <0.5 | 2 | <1 | <10 | <0.1 | 4 | 9700 | 0.4 | 0.4 | <0.05 | 200 | 1.1 | <10 | <100 | 100 | <0.5 | 100 | 1.5 | <2 | <50 | 2 | 0.8 | <0.1 | 50 | 0.3 | <1 | <5 | 0.3 | 3 | <0.1 | <0.2 | 0.3 | 450 | <0.1 | 0.3 | <5 | <0.5 | 1.4 | 4 | 15
D | aa001373 | 369911 | Soil | STD | STDH | 0.2 | 70800 | 26 | 1260 | 1 | 0.1 | 91900 | 1 | 54.5 | 39 | 400 | 2.4 | 101 | 45500 | 10.8 | 1.8 | <0.05 | 7700 | 28.3 | 20 | 37100 | 1100 | <0.5 | 21700 | 4.5 | 210 | 950 | 108 | 30.6 | <0.1 | 2200 | 8.4 | 39 | <5 | 1.5 | 308 | 0.3 | <0.2 | 6.9 | 2650 | 3.8 | 2.8 | 220 | 1 | 14.8 | 430 | 72
D | aa001373 | 369937 | Soil | STD | STDH | 0.2 | 67000 | 18 | 1220 | 1 | 0.2 | 89500 | 1.5 | 54.5 | 38 | 590 | 2.5 | 104 | 43000 | 11.6 | 1.8 | 0.05 | 8200 | 28.8 | 20 | 35000 | 1080 | <0.5 | 19700 | 4 | 182 | 850 | 132 | 31.6 | <0.1 | 1900 | 8.7 | 35 | <5 | 1.6 | 292 | 0.2 | <0.2 | 7.1 | 2500 | 4.1 | 2.9 | 215 | 1 | 14 | 460 | 71
D | aa001373 | 369957 | Soil | BL | Quartz pebble | <0.2 | 700 | 2 | 10 | <0.5 | <0.1 | <100 | <0.5 | 2.5 | <1 | <10 | <0.1 | 6 | 9000 | 0.4 | 0.6 | <0.05 | 300 | 1.4 | <10 | <100 | 102 | <0.5 | 100 | 1.5 | <2 | <50 | 2 | 1.2 | <0.1 | <50 | 0.3 | <1 | <5 | 0.7 | 2.5 | <0.1 | <0.2 | 0.5 | 500 | <0.1 | 0.3 | <5 | <0.5 | 1.6 | 6 | 21
D | aa001373 | 369970 | Soil | STD | STDH | 0.2 | 69800 | 20 | 1190 | 1 | 0.2 | 93600 | 2 | 53.4 | 41 | 400 | 2.3 | 104 | 44500 | 10.6 | 1.8 | 0.05 | 7800 | 28.1 | 20 | 37300 | 1090 | <0.5 | 19700 | 4 | 188 | 950 | 104 | 29.4 | <0.1 | 2300 | 12 | 37 | <5 | 1.4 | 291 | 0.2 | <0.2 | 7.4 | 2500 | 3.7 | 3 | 210 | 1 | 13.6 | 558 | 68
D | aa001889 | 370000 | Soil | STD | STDH | <0.2 | 70700 | 20 | 1260 | 1.5 | 0.2 | 92000 | 1.5 | 63.5 | 40 | 480 | 2.5 | 102 | 45300 | 13.4 | 2 | <0.05 | 7700 | 31.5 | 20 | 39700 | 1140 | 1 | 21800 | 4.5 | 230 | 950 | 106 | 32.8 | <0.1 | 2050 | 8.2 | 33 | <5 | 1.4 | 300 | 0.3 | <0.2 | 6.8 | 2600 | 3.9 | 3.2 | 200 | 1 | 15.3 | 440 | 65
D | aa001889 | 370024 | Soil | BL | Quartz pebble | <0.2 | 2300 | <1 | 25.5 | <0.5 | <0.1 | 400 | <0.5 | 2.8 | <1 | <10 | <0.1 | 3 | 13200 | 1.4 | 0.4 | <0.05 | 1200 | 1.4 | <10 | 100 | 152 | <0.5 | 100 | 1 | <5 | <50 | 2 | 5 | <0.1 | 100 | 0.3 | <1 | <5 | 0.2 | 5 | <0.1 | <0.2 | 0.6 | 500 | <0.1 | 0.3 | <5 | <0.5 | 1.8 | 4 | 15
D | aa001889 | 370038 | Soil | STD | STDH | <0.2 | 73000 | 17 | 1230 | 1.5 | <0.1 | 90700 | 1.5 | 55 | 39 | 460 | 2.6 | 101 | 44700 | 13.2 | 2 | <0.05 | 7400 | 30.3 | 20 | 38200 | 1140 | 1 | 20700 | 5 | 210 | 950 | 100 | 29 | <0.1 | 2100 | 8.4 | 33 | <5 | 1.3 | 303 | 0.3 | <0.2 | 7.1 | 2550 | 4 | 3.2 | 205 | 1 | 15.1 | 512 | 68
D | aa001889 | 370058 | Soil | STD | STDH | <0.2 | 69100 | 14 | 1240 | 1.5 | 0.2 | 91000 | 1.5 | 58.9 | 39 | 440 | 2.5 | 104 | 45800 | 13.2 | 1.8 | <0.05 | 7700 | 31 | 20 | 38100 | 1170 | 1 | 21700 | 4.5 | 205 | 900 | 102 | 28.6 | <0.1 | 2250 | 8.8 | 34 | <5 | 1.3 | 298 | 0.3 | <0.2 | 7.1 | 2550 | 4.1 | 3.3 | 205 | 1 | 14.8 | 462 | 66
D | aa001889 | 370071 | Soil | BL | Quartz pebble | <0.2 | 500 | <1 | 224 | <0.5 | <0.1 | 700 | <0.5 | 2.6 | <1 | 10 | <0.1 | 2 | 12900 | 0.4 | 0.4 | <0.05 | 300 | 1.5 | <10 | <100 | 132 | <0.5 | 100 | 1 | <5 | <50 | 4 | 1 | <0.1 | 200 | 0.6 | <1 | <5 | 0.1 | 7 | <0.1 | <0.2 | 0.5 | 550 | 0.2 | 0.3 | <5 | <0.5 | 1.4 | <2 | 16
D | aa001889 | 370084 | Soil | STD | STDH | 0.2 | 72300 | 18 | 1290 | 1.5 | <0.1 | 94500 | 1.5 | 61.7 | 42 | 500 | 2.7 | 102 | 47000 | 13.2 | 2.2 | <0.05 | 8200 | 30.4 | 20 | 38800 | 1210 | 1 | 22100 | 5 | 215 | 950 | 131 | 31.2 | <0.1 | 2400 | 9.3 | 35 | <5 | 1.3 | 313 | 0.3 | <0.2 | 7.3 | 2700 | 4.1 | 3.3 | 210 | 1 | 15.1 | 422 | 70
D | aa001889 | 370129 | Soil | STD | STDH | 0.2 | 71200 | 14 | 1290 | 1.5 | 0.2 | 97700 | 1.5 | 59.9 | 39 | 570 | 2.6 | 105 | 45600 | 13.6 | 2 | 0.05 | 7900 | 29.9 | 30 | 36200 | 1280 | 1 | 22100 | 4.5 | 200 | 1000 | 118 | 30.8 | <0.1 | 2100 | 10.3 | 38 | <5 | 1.3 | 310 | 0.3 | <0.2 | 7.3 | 2800 | 3.8 | 3 | 215 | 1 | 15.6 | 372 | 63
D | aa001889 | 370150 | Soil | STD | STDH | 0.4 | 70000 | 17 | 1240 | 1 | 0.2 | 91700 | 1 | 60.1 | 40 | 510 | 2.6 | 95 | 44700 | 13.2 | 2 | 0.05 | 7500 | 29.9 | 20 | 40400 | 1190 | 1 | 22100 | 4.5 | 195 | 1000 | 121 | 30.2 | <0.1 | 2150 | 9 | 36 | <5 | 1.3 | 314 | 0.3 | <0.2 | 7 | 2650 | 4 | 2.9 | 210 | 1 | 14.9 | 396 | 72
D | aa001889 | 370163 | Soil | BL | Quartz pebble | <0.2 | 700 | 2 | 7 | <0.5 | <0.1 | 500 | <0.5 | 1.8 | <1 | <10 | <0.1 | 7 | 5900 | 0.6 | 0.2 | <0.05 | 100 | 0.9 | <10 | <100 | 64 | <0.5 | <100 | 1.5 | <5 | <50 | 2 | 0.6 | <0.1 | 50 | 0.4 | <1 | <5 | 0.2 | 2.5 | <0.1 | <0.2 | 0.3 | 350 | <0.1 | 0.2 | <5 | <0.5 | 0.9 | 4 | 13
D | aa001889 | 370193 | Soil | STD | STDH | 0.2 | 66300 | 21 | 1230 | 1 | 0.1 | 84800 | 1.5 | 60.7 | 39 | 460 | 2.8 | 99 | 43600 | 14 | 2 | <0.05 | 7100 | 31.4 | 20 | 35700 | 1130 | 1 | 20600 | 4.5 | 200 | 950 | 119 | 29.4 | <0.1 | 1900 | 9.5 | 34 | <5 | 1.3 | 324 | 0.3 | <0.2 | 7.2 | 2500 | 3.7 | 2.9 | 205 | 1 | 16.4 | 398 | 70
D | aa001889 | 370211 | Soil | STD | STDH | 0.4 | 70100 | 18 | 1290 | 1 | 0.1 | 94200 | 1 | 60.1 | 36 | 440 | 2.5 | 105 | 44700 | 13.2 | 2 | 0.05 | 7200 | 28.2 | 20 | 36400 | 1140 | 1 | 21900 | 4.5 | 190 | 950 | 154 | 29.4 | <0.1 | 2050 | 9.1 | 34 | <5 | 1.2 | 298 | 0.2 | <0.2 | 7.1 | 2500 | 3.5 | 2.9 | 210 | 1 | 14.7 | 354 | 66
EOF
Note on B2: DD/MM/YYYY
Note on B3: DD/MM/YYYY
Note on B5: eg. EL10/2000 = EL102000
Note on B9: DD/MM/YYYY
Note on B10: DD/MM/YYYY
Note on B13: DD/MM/YYYY
Note on B15: eg. EL102000_YYYYMM_##_SL_1.xls
Note on B16: eg. EL102000_YYYYMM_##_SG_1.xls
Note on B17: Rock Soil Stream sediment
Note on B18: Brief description of field and pre-lab dispatch sampling methods
Note on B19: Codes used for laboratory sample preparation for assaying
Note on B20: Lab sample preparation code/description pairs eg. SO31 Fine pulverise to 75µm
Note on E25: FDup Field dupilcate submitted to laboratory LDup Duplicate generated by laboratory STD General and certified standards BL Laboratory blank
Note on F25: Name of certified or general standard