## DG_1
H0002 | Version | 1
H0003 | Date_generated | 2015-11-27
H0004 | Reporting_period_end_date | 2016-03-26
H0005 | State | TAS
H0100 | Tenement_no | EL30/2014
H0101 | Tenement_holder | Tasmanian Advanced Minerals Pty Ltd
H0102 | Project_name | Spur 5 & Fourth Hill SE test pitting
H0106 | Tenement_operator | Nic Turner, contractor
H0200 | Start_date_of_data_acquisition | 2015-10-19
H0201 | End_date_of_data_acquisition | 2015-11-10
H0202 | Template_format | DG_1
H0203 | Number_of_data_records | 201
H0204 | Date_of_metadata_update | 2015-11-27
H0300 | Related_data_files | 2
H0301 | Surface_location_data_file | EL302014_201603_01_SL_1.xlsx
H0302 | Downhole_lithology_data_file | EL302014_201603_01_DL_1.xlsx
H0304 | Downhole_survey_data_file | No
H0307 | Lithology_code_file | No
H0308 | File verification list | EL302014_201603_04_Filelisting.xlsx
H0318 | QAQC_data_file | No
H0400 | Drill_code | PIT
H0401 | Drill_contractor | Tasmanian Advanced Minerals Pty Ltd
H0402 | Description | Doosan DX140LCR excavator
H0500 | Feature_located | Sumac 1:25,000
H0501 | Geodetic_datum | MGA94
H0502 | Vertical_datum | AHD
H0503 | Projection | UTM
H0530 | Coordinate_system | Projected
H0531 | Projection_Zone | 55
H0532 | Surveying_instrument | Garmin 62sc GPS, Digitech Weather Station Model XC0358 (altimeter function)
H0533 | Surveying_company | Nic Turner, contractor
H0601 | Sample_type | Flour
H0602 | Sampling_description | 1kg from pit wall by hand or excavator
H0700 | Sample_preparation_code | TAM 2h
H0701 | Sample_preparation_description | 45/250 wet cut
H0702 | Laboratory_batch_number | Various
H0800 | Assay_code | ICP-OES Fusion & Multi-acid
H0801 | Assay_company | TAM Laboratory
H0802 | Assay_description | Acid digestion, ICP-OES
H1000 | Hole_id | Sample_id | From | To | Sample_type | Batch_number | Al2O3 | Fe2O3 | TiO2 | CaO | MgO | Cu | Cr | Mn | Ni | Na2O | SO3 | K2O | Li2O
H1001 | Units |  | metres | metres |  |  | ppm | ppm | ppm | ppm | ppm | ppm | ppm | ppm | ppm | ppm | ppm | ppm | ppm
H1002 | Assay_code | [5 empty] | Fusion | Fusion | Fusion | Fusion | Fusion | Fusion | Fusion | Fusion | Fusion | Multi-acid | Multi-acid | Multi-acid | Multi-acid
H1003 | Lower_detection_limit | [5 empty] | 0.1 | 0.1 | 0.1 | 0.1 | 0.1 | 0.1 | 0.1 | 0.1 | 0.1 | 0.1 | 0.1 | 0.1 | 0.1
H1004 | Accuracy | [5 empty] | 0.1 | 0.1 | 0.06 | 0.09 | 0.07 | 0.003 | 0.003 | 0.002 | 0.004 | 0.04 | 0.07 | 0.04 | 0.002
H1005 | Upper_detection_limit | [5 empty] | 2900 | 1850 | 650 | 19100 | 1460 | 440 | 1880 | 450 | 9540 | 1880 | 9700 | 13800 | 210
H1007 | Assay_company | [5 empty] | TAM | TAM | TAM | TAM | TAM | TAM | TAM | TAM | TAM | TAM | TAM | TAM | TAM
D | ATP15.01 | ATP 15-01 1m | 0 | 0.8 | Flour | TAM-Fusion | 295.0458 | 128.3634 | 551.4757 | 376.6186 | 81.75736 | 0.522217 | 129.8213 | 1.234406 | 0.3519923 | 31.64485 | 20.03289 | 30.51677 | 2.64296
D | ATP15.01 | ATP 15-01 2m | 0.8 | 4 | Flour | TAM-Fusion | 1007.979 | 625.4747 | 2557.463 | 157.5523 | 260.7659 | 1.116326 | 702.5277 | 5.762274 | 1.557805 | 31.64485 | 20.03289 | 30.51677 | 2.64296
|  | ATP 15-01 3m |  |  | Flour | TAM-Fusion | 205.4847 | 100.4458 | 500.9868 | 393.9061 | 73.62931 | 0.3395354 | 113.2458 | 0.9849451 | 0.2073129 | 31.64485 | 20.03289 | 30.51677 | 2.64296
|  | ATP 15-01 4m lump |  |  | Flour | TAM-Fusion | 105.0938 | 31.80902 | 68.03338 | 178.0057 | 53.80642 | 0.1774854 | 6.624747 | 0.2512355 | 0.05614093 | 31.64485 | 20.03289 | 30.51677 | 2.64296
|  | ATP 15-01 4m |  |  | Flour | TAM-Fusion | 93.60572 | 46.93838 | 94.34953 | 337.4434 | 48.86896 | 0.1981576 | 11.59926 | 0.3066691 | 0.09874035 | 31.64485 | 20.03289 | 30.51677 | 2.64296
D | ATP15.02 | ATP 15-02 1.5m | 0 | 0.8 | Flour | TAM-Fusion | 56.62143 | 10.8262 | 53.05887 | 430.7018 | 41.31471 | 0.1030847 | 0.3766969 | 0.1793618 | -0.03183224 | 17.63948 | 10.73765 | 12.72635 | 1.534634
D | ATP15.02 | ATP 15-02 2.5m | 0.8 | 2.5 | Flour | TAM-Fusion | 51.66966 | 6.057471 | 41.4532 | 804.8384 | 122.729 | 0.07388611 | 0.1272134 | 0.1666784 | -0.01808198 | 20.99551 | 17.74406 | 6.061375 | 0.7756541
D | ATP15.02 | ATP 15-02 3.5m | 2.5 | 4 | Flour | TAM-Fusion | 148.7053 | 53.41081 | 360.4308 | 554.8803 | 101.2587 | 0.2517895 | 45.44912 | 0.6811123 | 0.103046
|  | ATP 15-02 3.5m, R |  |  | Flour | TAM-Fusion | 75.8638 | 15.16923 | 221.4822 | 268.4877 | 55.63211 | 0.222204 | 9.87696 | 0.2848942 | 0.08446648
|  | ATP 15-02 4m |  |  | Flour | TAM-Fusion | 131.3954 | 43.80468 | 275.1997 | 648.9246 | 96.94617 | 0.2184682 | 34.18529 | 0.5462296 | 0.1520618
D | ATP15.03 | ATP 15-03 1.7m | 0 | 0.5 | Flour | TAM-Fusion | 315.5514 | 96.39722 | 547.268 | 338.1705 | 110.1145 | 0.6419593 | 63.50878 | 1.082307 | 0.2948247 | 40.07085 | 20.8675 | 28.44931 | 3.133459
D | ATP15.03 | ATP 15-03 2.7m | 0.5 | 2.7 | Flour | TAM-Fusion | 96.01673 | 14.55526 | 60.61944 | 676.851 | 131.1511 | 0.2432059 | 1.737715 | 0.216899 | 0.0941584 | 40.07085 | 20.8675 | 28.44931 | 3.133459
D | ATP15.03 | ATP 15.03 2.7m, R | 2.7 | 3 | Flour | TAM-Fusion | 258.6877 | 80.66427 | 226.9884 | 122.0123 | 47.12467 | 0.3575703 | 40.48851 | 0.8637747 | 0.164134 | 40.07085 | 20.8675 | 28.44931 | 3.133459
D | ATP15.03a |  | 0 | 0.2
D | ATP15.03a |  | 0.2 | 0.3
D | ATP15.03a |  | 0.3 | 0.5
D | ATP15.03b |  | 0 | 0.2
D | ATP15.03b |  | 0.2 | 0.3
D | ATP15.03b |  | 0.3 | 0.5
D | ATP15.04 | ATP 15-04 1m | 0 | 1.3 | Flour | TAM-Fusion | 248.9186 | 119.39 | 704.4829 | 81.59945 | 61.6697 | 0.3756846 | 107.0412 | 1.085959 | 0.2582824
D | ATP15.04 | ATP 15-04 2.9m | 1.3 | 2.9 |  |  | not being analysed
D | ATP15.05 | ATP 15-05 1m | 0 | 1.3 | Flour | TAM-Fusion | 66.40545 | 26.94902 | 82.36305 | 66.47459 | 26.26248 | 0.1391462 | 1.857162 | 0.2932845 | 0.01827945 | 27.47834 | 15.04433 | 9.734464 | 0.5240806
D | ATP15.05 |  | 1.3 | 3.3
D | ATP15.05 |  | 3.3 | 3.3
D | ATP15.06 |  | 0 | 0.4 |  |  | No sample received
D | ATP15.06 |  | 0.4 | 1.2
D | ATP15.06 |  | 1.2 | 1.2
D | ATP15.07 |  | 0 | 2.4 |  |  | No sample received
D | ATP15.07 |  | 2.4 | 3.5
D | ATP15.08 | ATP 15-08 1.4m | 0 | 3.5 |  |  | not being analysed
D | ATP15.09 | ATP 15-09 3.8m bucket | 0 | 3.6 | Flour | TAM-Fusion | 300.3355 | 144.3801 | 1248.653 | 634.3947 | 264.6951 | 0.421465 | 87.16163 | 3.027698 | 0.4478654 | 21.09345 | 21.79854 | 23.15453 | 1.791442
D | ATP15.09 | ATP 15-09 3.85-R | 3.6 | 3.8 | Flour | TAM-Fusion | 76.01962 | 17.19936 | 209.734 | 1122.875 | 385.0874 | 0.06767794 | 0.440439 | 0.4954505 | 0.07987329 | 21.09345 | 21.79854 | 23.15453 | 1.791442
D | ATP15.10 | ATP 15-10 2.2m | 0 | 1.2 | Flour | TAM-Fusion | 79.05213 | 16.77088 | 46.38506 | 125.7115 | 35.1258 | 0.1142009 | 0.1586208 | 0.4257696 | 0.006312695 | 30.59705 | 16.80776 | 11.51501 | 0.3236169
D | ATP15.10 | ATP 15-10 3.1m | 1.2 | 4.1 | Flour | TAM-Fusion | 64.84536 | 22.52594 | 34.93763 | 87.81293 | 22.29194 | 0.09535081 | 0.1005797 | 0.1653245 | -0.015183 | 34.49761 | 14.50826 | 11.95819 | 0.2104146
D | ATP15.10 | ATP 15-10 3.1m, R | 4.1 | 4.1 | Flour | TAM-Fusion | 94.7985 | 31.61026 | 418.3461 | 79.50381 | 29.68301 | 0.2027571 | 0.6320899 | 0.2796798 | 0.1163169 | 27.02394 | 15.69668 | 14.38382 | 0.7281868
|  | ATP 15-10 4.1m bucket |  |  | Flour | TAM-Fusion | 629.4772 | 73.32282 | 50.78208 | 126.5902 | 47.76675 | 0.2844589 | 0.7397959 | 0.1917217 | 0.3300804 | 37.30221 | 26.29597 | 16.17183 | 0.3240844
D | ATP15.11 | ATP 15-11 4m bucket | 0 | 0.9 | Flour | TAM-Fusion | 577.1007 | 286.4699 | 2428.329 | 270.0022 | 182.9408 | 0.8909514 | 201.7474 | 4.391259 | 0.8006755
D | ATP15.11 |  | 0.9 | 3.5
D | ATP15.11 |  | 3.5 | 4
D | ATP15.12 | ATP 15-12 1.6m | 0 | 0.3 | Flour | TAM-Fusion | 525.5908 | 220.2891 | 1659.627 | 116.6682 | 133.3807 | 0.818424 | 213.1937 | 2.551111 | 0.8475081 | 29.3036 | 24.67223 | 31.53131 | 1.446635
D | ATP15.12 |  | 0.3 | 1.6
D | ATP15.12 |  | 1.6 | 1.6
D | ATP15.13 | ATP 15-13 1.3m | 0 | 2.3 | Flour | TAM-Fusion | 212.3282 | 100.2777 | 1596.219 | 335.219 | 151.022 | 0.3824759 | 28.34927 | 2.047419 | 0.1905743
D | ATP15.13 |  | 2.3 | 3.1
D | ATP15.14 | ATP 15-14 2m | 0 | 0.4 | Flour | TAM-Fusion | 128.5237 | 37.83928 | 805.0713 | 276.4865 | 48.85724 | 0.2265427 | 7.577581 | 0.7249433 | 0.1090664 | 57.01862 | 14.97655 | 23.32391 | 0.7768302
D | ATP15.14 |  | 0.4 | 3.2
D | ATP15.15 | ATP 15-15 1.3m | 0 | 4 | Flour | TAM-Fusion | 507.2745 | 179.8989 | 939.6499 | 404.7412 | 223.4115 | 1.165158 | 166.608 | 2.002839 | 0.8573609 | 50.08723 | 32.23481 | 49.84319 | 4.292957
D | ATP15.15 | ATP 15-15 2.2m | 4 | 4.1 | Flour | TAM-Fusion | 451.8203 | 158.6348 | 1156.91 | 571.0609 | 284.1995 | 0.7268593 | 138.9448 | 1.934196 | 0.6911003 | 50.08723 | 32.23481 | 49.84319 | 4.292957
|  | ATP 15-15 3.2m bucket |  |  | Flour | TAM-Fusion | 482.1986 | 160.9632 | 1248.927 | 478.2602 | 251.4529 | 0.8567786 | 134.8797 | 1.999219 | 0.8129582 | 50.08723 | 32.23481 | 49.84319 | 4.292957
|  | ATP 15-15 4.1m bucket |  |  |  |  | not being analysed
D | ATP15.16 | ATP 15-16 1.4m | 0 | 0.4 | Flour | TAM-Fusion | 216.258 | 54.50897 | 630.7798 | 538.885 | 203.6835 | 0.2890791 | 42.93334 | 0.7099209 | 0.2777665
D | ATP15.16 | ATP 15-16 2.3m | 0.4 | 4 | Flour | TAM-Fusion | 359.4178 | 98.46021 | 775.5421 | 486.2528 | 185.5501 | 0.609764 | 85.16521 | 1.155065 | 0.4857928
|  | ATP 15-16 3.3m |  |  | Flour | TAM-Fusion | 114.8279 | 11.30875 | 132.703 | 770.0937 | 309.8189 | 0.3494568 | 6.99474 | 0.5656953 | -0.01288707
|  | ATP 15-16 3.3m, R |  |  | Flour | TAM-Fusion | 202.2122 | 29.91959 | 524.9248 | 344.9963 | 84.73089 | 0.2215748 | 12.76361 | 0.6530366 | 0.06174851
|  | ATP 15-16 4m bucket |  |  | Flour | TAM-Fusion | 189.9825 | 219.2104 | 329.1672 | 386.8342 | 212.7876 | 0.3346852 | 18.21084 | 0.4589431 | 0.09261121
D | ATP15.17 | ATP 15-17 2.4m | 0 | 1.1 | Flour | TAM-Fusion | 235.7055 | 132.0325 | 1675.843 | 593.6106 | 206.99 | 0.3801301 | 42.86756 | 3.481909 | 0.2000542 | 20.29202 | 22.69901 | 33.33455 | 1.878813
D | ATP15.17 | ATP 15-17 3.2m bucket | 1.1 | 4.2 | Flour | TAM-Fusion | 157.9464 | 54.10985 | 940.8271 | 555.8195 | 175.8534 | 0.2352733 | 6.430622 | 1.208983 | 0.08970592 | 20.29202 | 22.69901 | 33.33455 | 1.878813
|  | ATP 15-17 4.2m bucket |  |  | Flour | TAM-Fusion | 293.8798 | 145.53 | 1841.907 | 305.5414 | 156.4507 | 0.4538861 | 61.34468 | 2.944742 | 0.3482944 | 20.29202 | 22.69901 | 33.33455 | 1.878813
|  | ATP 15-17 4.2m, R |  |  | Flour | TAM-Fusion | 248.3789 | 98.45555 | 1159.788 | 207.3613 | 102.6996 | 0.4148519 | 32.16916 | 2.283624 | 0.1428839 | 20.29202 | 22.69901 | 33.33455 | 1.878813
D | ATP15.18 | ATP 15-18 2.4m | 0 | 0.4 | Flour | TAM-Fusion | 194.974 | 52.99022 | 770.6373 | 918.0538 | 97.95433 | 0.3301137 | 30.51796 | 0.6888971 | 0.1784329 | 24.88466 | 18.8408 | 25.26573 | 1.562935
D | ATP15.18 | ATP 15-18 4.4m | 0.4 | 2 | Flour | TAM-Fusion | 391.4756 | 150.978 | 1834.21 | 515.7484 | 94.09436 | 0.7259322 | 83.30777 | 2.15465 | 0.3934078 | 24.88466 | 18.8408 | 25.26573 | 1.562935
D | ATP15.18 | ATP 15-18 4.4m, R | 2 | 2.4 | Flour | TAM-Fusion | 90.52664 | 15.16154 | 254.8723 | 1027.321 | 49.89751 | 0.1795605 | 1.836091 | 0.3518212 | -0.03503542 | 24.88466 | 18.8408 | 25.26573 | 1.562935
D | ATP15.18 |  | 2.4 | 3.7
D | ATP15.18 |  | 3.7 | 4.4
D | ATP15.19 |  | 0 | 0.2 |  |  | No sample received
D | ATP15.19 |  | 0.2 | 1.3
D | ATP15.19 |  | 1.3 | 2.7
D | ATP15.20 | ATP 15-20 2.1m | 0 | 0.6 | Flour | TAM-Fusion | 54.30337 | 52.94043 | 75.54452 | 27.82359 | 11.50895 | 0.773958 | 0.3558633 | 0.1593916 | 0.01246809 | 23.80094 | 23.96892 | 7.679156 | 0.2626801
D | ATP15.20 | ATP 15-20 2.1m, R | 0.6 | 4.8 | Flour | TAM-Fusion | 164.8653 | 52.73354 | 178.2484 | 47.01754 | 15.57355 | 0.2642151 | 0.3050326 | 0.2978786 | 0.06147971 | 24.35136 | 17.35837 | 26.67477 | 0.5213703
D | ATP15.20 | ATP 15-20 4.1m | 4.8 | 4.8 | Flour | TAM-Fusion | 62.03759 | 28.23081 | 53.80492 | 62.21421 | 20.73228 | 0.212206 | 0.1186106 | 0.1479749 | -0.02424538 | 42.72775 | 17.3342 | 13.52012 | 0.5000941
|  | ATP 15-20 4.8m bucket |  |  | Flour | TAM-Fusion | 103.7296 | 27.91698 | 55.59293 | 169.8262 | 59.95464 | 0.2051392 | 0.1065315 | 0.1491182 | 0.01657804 | 36.81168 | 32.28357 | 12.37386 | 1.195572
D | ATP15.21 | ATP 15-21 1.3m | 0 | 0.3 | Flour | TAM-Fusion | 160.1278 | 33.06931 | 170.0956 | 540.2784 | 111.6786 | 0.2121534 | 30.24725 | 0.6832678 | 0.07382879 | 22.64069 | 9.920175 | 11.92616 | 1.294259
D | ATP15.21 | ATP 15-21 2.3m | 0.3 | 2.3 | Flour | TAM-Fusion | 114.7308 | 23.99788 | 125.1883 | 594.6687 | 120.2137 | 0.1474639 | 17.30589 | 0.4694267 | 0.05886538 | 22.64069 | 9.920175 | 11.92616 | 1.294259
D | ATP15.21 | ATP 15-21 3.2m | 2.3 | 3.2 | Flour | TAM-Fusion | 129.8442 | 41.52573 | 168.1099 | 489.6457 | 145.9882 | 0.3444525 | 35.01188 | 0.3887108 | 0.1449705 | 22.64069 | 9.920175 | 11.92616 | 1.294259
D | ATP15.21 |  | 3.2 | 3.5
D | ATP15.22 | ATP 15-22 1.0m | 0 | 0.2 | Flour | TAM-Fusion | 251.5584 | 82.17363 | 373.7235 | 267.1418 | 75.30788 | 0.5067875 | 75.85735 | 1.018519 | 0.3270012 | 26.43621 | 11.10198 | 11.43058 | 0.9275595
D | ATP15.22 | ATP 15-22 2.2m | 0.2 | 4.1 | Flour | TAM-Fusion | 151.3282 | 48.94515 | 231.1258 | 621.3711 | 82.03739 | 0.2231987 | 49.84757 | 0.6856906 | 0.1605203 | 26.43621 | 11.10198 | 11.43058 | 0.9275595
|  | ATP 15-22 3.2m |  |  | Flour | TAM-Fusion | 58.82504 | 8.015137 | 82.96453 | 482.9872 | 54.38713 | 0.1014858 | 2.036447 | 0.2585082 | 0.1207714 | 26.43621 | 11.10198 | 11.43058 | 0.9275595
|  | ATP 15-22 3.2m, R |  |  | Flour | TAM-Fusion | 82.08814 | 23.5891 | 414.088 | 150.5276 | 26.78173 | 0.1046305 | 3.527659 | 0.3715781 | -0.04595325 | 26.43621 | 11.10198 | 11.43058 | 0.9275595
|  | ATP 15-22 4.1m bucket |  |  | Flour | TAM-Fusion | 67.06529 | 10.76271 | 72.73305 | 443.7378 | 102.2114 | 0.1230774 | 3.44783 | 0.2523667 | -0.09951966 | 26.43621 | 11.10198 | 11.43058 | 0.9275595
D | ATP15.23 | ATP 15-23 2.4m | 0 | 1.7 | Flour | TAM-Fusion | 97.97472 | 30.78478 | 126.7483 | 669.1387 | 56.37675 | 0.1941586 | 18.16059 | 0.3899079 | 0.07140873 | 26.12908 | 9.108062 | 12.5671 | 1.26798
D | ATP15.23 | ATP 15-23 3.4m | 1.7 | 4.2 | Flour | TAM-Fusion | 63.77198 | 5.993737 | 43.17195 | 897.156 | 97.36018 | 0.2004228 | 1.420675 | 0.2202622 | -0.005131941 | 23.11409 | 12.63556 | 8.706922 | 0.5062359
D | ATP15.23 |  | 4.2 | 4
D | ATP15.24 | ATP 15-24 2.7m | 0 | 1.6 | Flour | TAM-Fusion | 207.3895 | 68.19403 | 518.3983 | 590.8892 | 83.91959 | 0.3729436 | 71.01669 | 0.8863151 | 0.1723925 | 35.79891 | 17.76014 | 28.07069 | 2.522286
D | ATP15.24 | ATP 15-24 4.0m | 1.6 | 4 | Flour | TAM-Fusion | 348.0169 | 121.3889 | 847.0202 | 359.3476 | 89.13961 | 0.8138978 | 104.5795 | 1.237623 | 0.2742946 | 35.79891 | 17.76014 | 28.07069 | 2.522286
D | ATP15.24 |  | 4 | 4.8
D | ATP15.25 | ATP 15-25 1.3m | 0 | 0.3 | Flour | TAM-Fusion | 74.39782 | 14.27565 | 38.33978 | 244.7318 | 25.33734 | 0.1501539 | 0.1048656 | 0.1711941 | 0.03504087 | 43.5119 | 10.99332 | 11.53561 | 0.4238499
D | ATP15.25 | ATP 15-25 2.3m | 0.3 | 4.3 | Flour | TAM-Fusion | 77.57046 | 20.60271 | 35.89515 | 234.7989 | 35.07683 | 0.238295 | 0.08078784 | 0.1620797 | -0.0319071 | 50.62298 | 21.52401 | 11.278 | 0.4114581
|  | ATP 15-25 3.2m |  |  | Flour | TAM-Fusion | 95.47235 | 14.56541 | 23.05687 | 215.5162 | 65.39397 | 0.1665917 | 0.05780948 | 0.160225 | 0.05199334 | 56.44211 | 24.46065 | 11.59418 | 0.2393501
|  | ATP 15-25 4.3m |  |  | Flour | TAM-Fusion | 44.52502 | 11.92152 | 16.27133 | 631.196 | 89.07828 | 0.2434235 | 0.0399014 | 0.1587261 | -0.02763251 | 40.02558 | 17.79239 | 6.247929 | 0.4894692
D | ATP15.26 | ATP 15-26 2.3m | 0 | 0.5 | Flour | TAM-Fusion | 169.4893 | 54.51605 | 344.8961 | 331.238 | 84.73683 | 0.3675972 | 45.21702 | 0.6868034 | 0.160349
D | ATP15.26 |  | 0.5 | 2.3
D | ATP15.26 |  | 2.3 | 3.7
D | ATP15.26 |  | 3.7 | 3.7
D | ATP15.27 |  | 0 | 0.3
D | ATP15.27 |  | 0.3 | 2
D | ATP15.28 | ATP 15-28 1.5m | 0 | 0.5 |  |  | not being analysed
D | ATP15.28 | ATP 15-28 1.5m, R | 0.5 | 2.8 | Flour | TAM-Fusion | 709.3706 | 248.9484 | 3544.674 | 113.0811 | 88.97568 | 1.647279 | 55.65194 | 5.504168 | 0.4989444
D | ATP15.29 | ATP 15-29 1.9m | 0 | 0.5 | Flour | TAM-Fusion | 872.1382 | 369.8055 | 4499.167 | 224.2124 | 191.4131 | 1.794334 | 93.21317 | 7.842533 | 0.5925595
D | ATP15.29 |  | 0.5 | 2.3
D | ATP15.30 |  | 0 | 0.5 |  |  | No sample received
D | ATP15.30 |  | 0.5 | 4.2
D | ATP15.31 | ATP 15-31 1.2m | 0 | 2.8 | Flour | TAM-Fusion | 512.6127 | 200.465 | 1683.299 | 257.6959 | 114.118 | 0.7766643 | 132.963 | 2.150876 | 0.4461635
D | ATP15.31 | ATP 15-31 2.2m | 2.8 | 2.8 | Flour | TAM-Fusion | 474.7955 | 182.1754 | 1645.009 | 254.6104 | 125.796 | 0.7415096 | 116.9538 | 2.166674 | 0.3886003
D | ATP15.32 | ATP 15-32 1.7m | 0 | 0.3 | Flour | TAM-Fusion | 208.2026 | 10.23287 | 142.2406 | 377.12 | 64.77927 | 0.1487848 | 3.722657 | 0.2503928 | -0.0007719959 | 28.12835 | 7.02893 | 30.16272 | 11.60895
D | ATP15.32 | ATP 15-32 2.6m | 0.3 | 2 | Flour | TAM-Fusion | 113.7632 | 7.910822 | 73.5569 | 333.4095 | 72.7945 | 0.09886227 | 2.076002 | 0.1931184 | 0.01363091 | 23.62604 | 3.002636 | 15.69376 | 5.363134
D | ATP15.32 | ATP 15-32 3.5m bucket | 2 | 3.5 | Flour | TAM-Fusion | 61.26519 | 9.509264 | 16.58588 | 326.4215 | 112.4726 | 0.1274388 | 0.02585478 | 0.1427288 | -0.01967097 | 18.35033 | 10.58963 | 5.717448 | 1.951592
D | ATP15.32 |  | 3.5 | 4.1
D | ATP15.33 | ATP 15-33 1.4m | 0 | 3.9 | Flour | TAM-Fusion | 415.5771 | 170.646 | 1194.601 | 193.6966 | 120.8867 | 0.906316 | 155.9735 | 1.877985 | 0.6024526 | 30.06981 | 18.24242 | 30.05832 | 4.072003
D | ATP15.33 | ATP 15-33 2.3m | 3.9 | 3.9 | Flour | TAM-Fusion | 254.0156 | 94.78458 | 785.7511 | 420.8903 | 216.7578 | 0.6626949 | 88.91391 | 1.220126 | 0.3526442 | 30.06981 | 18.24242 | 30.05832 | 4.072003
|  | ATP 15-33 3.4m bucket |  |  | Flour | TAM-Fusion | 343.2184 | 150.3969 | 983.2904 | 387.9594 | 214.7253 | 0.5211248 | 130.2861 | 2.075503 | 0.5196382 | 30.06981 | 18.24242 | 30.05832 | 4.072003
D | ATP15.34 | ATP 15-34 1.6m | 0 | 1.2 | Flour | TAM-Fusion | 202.1125 | 63.52316 | 366.5601 | 347.8015 | 94.71645 | 0.4503091 | 35.96434 | 0.6401795 | 0.1534787 | 28.07942 | 11.45539 | 13.92629 | 1.538262
D | ATP15.34 | ATP 15-34 3.6m | 1.2 | 4.4 | Flour | TAM-Fusion | 171.3733 | 57.82212 | 433.1496 | 389.6769 | 89.46035 | 0.336739 | 38.07763 | 0.6365552 | 0.145175 | 28.07942 | 11.45539 | 13.92629 | 1.538262
|  | ATP 15-34 4.4m bucket |  |  | Flour | TAM-Fusion | 82.00098 | 6.672375 | 73.88179 | 323.1684 | 120.2295 | 0.1214831 | 0.9815857 | 0.1763674 | 0.04512423 | 28.07942 | 11.45539 | 13.92629 | 1.538262
D | ATP15.35 | ATP 15-35 1.1m | 0 | 0.2 | Flour | TAM-Fusion | 72.9228 | 9.538001 | 200.0434 | 599.0937 | 174.9412 | 0.4106073 | 0.3960884 | 0.2249935 | 0.02447705 | 19.41577 | 16.75517 | 4.257361 | 0.4869749
D | ATP15.35 | ATP 15-35 2.0m | 0.2 | 4 | Flour | TAM-Fusion | 64.73281 | 4.962336 | 97.84669 | 345.4963 | 107.6011 | 0.1932603 | 0.1710127 | 0.19993 | -0.01023738 | 17.8392 | 9.154486 | 3.611962 | 0.341091
|  | ATP 15-35 3.1m bucket |  |  | Flour | TAM-Fusion | 60.6905 | 10.32971 | 180.0318 | 349.1737 | 133.8424 | 0.240395 | 0.7007042 | 0.220279 | -0.004373807 | 20.58844 | 17.69306 | 4.109051 | 0.4199166
|  | ATP 15-35 4.0m bucket |  |  | Flour | TAM-Fusion | 310.8562 | 99.11822 | 427.0541 | 316.0364 | 126.3154 | 0.1916092 | 12.71751 | 0.8675629 | 0.1099065 | 27.68309 | 16.22389 | 15.87285 | 1.76461
D | ATP15.36 | ATP 15-36 1.5m | 0 | 0.5 | Flour | TAM-Fusion | 188.9552 | 40.61547 | 480.4594 | 325.4026 | 117.4135 | 0.4337983 | 8.004232 | 0.458188 | 0.1126498 | 21.96703 | 13.91897 | 18.52253 | 2.710045
D | ATP15.36 | ATP 15-36 2.9m | 0.5 | 3.7 | Flour | TAM-Fusion | 119.8536 | 26.56389 | 240.1945 | 491.0519 | 162.5106 | 0.1907162 | 9.751822 | 0.3502682 | 0.07157555 | 21.96703 | 13.91897 | 18.52253 | 2.710045
D | ATP15.36 |  | 3.7 | 4
D | ATP15.37 | ATP 15-37 2.0m | 0 | 0.7 | Flour | TAM-Fusion | 129.8471 | 47.52651 | 261.4739 | 279.3811 | 98.76972 | 0.2792381 | 21.60391 | 0.4496883 | 0.1228748 | 24.9011 | 14.44107 | 10.13582 | 0.8299531
D | ATP15.37 | ATP 15-37 3.0m bucket | 0.7 | 4 | Flour | TAM-Fusion | 70.0413 | 23.80762 | 76.40516 | 310.7291 | 114.2096 | 0.1427844 | 5.842342 | 0.1942116 | 0.08505693 | 24.9011 | 14.44107 | 10.13582 | 0.8299531
|  | ATP 15-37 3.9m bucket |  |  | Flour | TAM-Fusion | 72.06975 | 33.41223 | 72.43039 | 283.6798 | 90.96952 | 0.1467525 | 2.577195 | 0.2288475 | 0.07185256 | 24.9011 | 14.44107 | 10.13582 | 0.8299531
D | ATP15.38 | ATP 15-38 1.5m | 0 | 0.5 | Flour | TAM-Fusion | 78.81733 | 12.98897 | 144.7992 | 359.163 | 136.2982 | 0.1162776 | 5.563137 | 0.2123425 | 0.146242 | 18.83891 | 12.99301 | 10.27809 | 1.054661
D | ATP15.38 | ATP 15-38 2.4m | 0.5 | 4.3 | Flour | TAM-Fusion | 91.37236 | 14.7309 | 252.6448 | 462.2814 | 185.4812 | 0.1228941 | 5.464106 | 0.2922113 | 0.09326168 | 18.83891 | 12.99301 | 10.27809 | 1.054661
D | ATP15.38 | ATP 15-38 3.4m bucket | 4.3 | 4.4 | Flour | TAM-Fusion | 72.94661 | 6.179298 | 47.72025 | 427.7244 | 154.0679 | 0.1020889 | 0.1088729 | 0.212812 | 0.03590698 | 18.83891 | 12.99301 | 10.27809 | 1.054661
|  | ATP 15-38 4.2m bucket |  |  | Flour | TAM-Fusion | 225.2318 | 73.88291 | 911.8935 | 602.4678 | 248.2662 | 0.3538675 | 44.19119 | 1.091848 | 0.1958869 | 18.83891 | 12.99301 | 10.27809 | 1.054661
D | ATP15.39 | ATP 15-39 2.6m | 0 | 1.3 | Flour | TAM-Fusion | 65.0202 | 7.530059 | 62.53176 | 404.5533 | 68.64167 | 0.4567558015 | 3.119450762 | 0.1927400852 | 0.1738903352 | 17.14539 | 11.49968 | 4.677 | 0.7023132
D | ATP15.39 | ATP 15-39 3.6m bucket | 1.3 | 2.6 | Flour | TAM-Fusion | 84.18216 | 6.775395 | 73.43701 | 627.0471 | 179.3804 | 0.09309130369 | 0.6245345065 | 0.1927959073 | 0.05721423731 | 16.5073 | 13.96822 | 4.674695 | 0.6408081
D | ATP15.39 |  | 2.6 | 4
D | ATP15.40 | ATP 15-40 1.7m | 0 | 0.3 | Flour | TAM-Fusion | 689.0928 | 301.9386 | 2215.55 | 187.8617 | 195.4941 | 1.278633 | 276.0778 | 3.430187 | 1.0461 | 45.23095 | 22.49954 | 59.04063 | 4.101165
D | ATP15.40 | ATP 15-40 2.7m | 0.3 | 2.7 | Flour | TAM-Fusion | 569.8272 | 202.4093 | 1623.903 | 204.4768 | 169.7449 | 0.9984782 | 169.8266 | 2.291372 | 0.6739209 | 45.23095 | 22.49954 | 59.04063 | 4.101165
D | ATP15.40 | ATP 15-40 3.7m | 2.7 | 4 | Flour | TAM-Fusion | 515.0164 | 186.4215 | 1632.555 | 321.0686 | 209.4247 | 1.062749 | 149.741 | 2.234838 | 0.4767105 | 45.23095 | 22.49954 | 59.04063 | 4.101165
D | ATP15.40 |  | 4 | 4
D | ATP15.41 | ATP 15-41 1.2m | 0 | 0.9 | Flour | TAM-Fusion | 64.63993 | 19.13075 | 81.5726 | 480.4859 | 97.50979 | 0.1795282 | 0.8025997 | 0.2322402 | 0.03055548 | 39.7731 | 20.44599 | 9.114344 | 0.4120715
D | ATP15.41 |  | 0.9 | 1.5
D | ATP15.41 |  | 1.5 | 1.5
D | ATP15.42 | ATP 15-42 1.4m | 0 | 0.9 | Flour | TAM-Fusion | 60.14801 | 5.669424 | 31.18855 | 330.2739 | 64.58391 | 0.1057589 | 0.4264542 | 0.3000683 | -0.04717543 | 23.57662 | 12.04681 | 5.589528 | 0.5508383
D | ATP15.42 | ATP 15-42 2.4m | 0.9 | 4.4 | Flour | TAM-Fusion | 50.75977 | 5.182265 | 30.4329 | 494.3301 | 62.77411 | 0.1261704 | 0.0397139 | 0.2451685 | -0.0393618 | 17.9728 | 13.21855 | 4.494247 | 0.4876582
|  | ATP 15-42 3.4m |  |  | Flour | TAM-Fusion | 50.02862 | 6.15424 | 54.58249 | 927.8594 | 191.0878 | 0.1552505 | 0.07835412 | 0.2913038 | 0.008606339 | 13.66002 | 17.33337 | 3.087769 | 0.3853107
|  | ATP 15-42 4.4m |  |  | Flour | TAM-Fusion | 35.92288 | 5.222422 | 33.0605 | 644.2958 | 122.3633 | 0.1803216 | 0.04820939 | 0.2737042 | -0.01886317 | 11.6537 | 16.11377 | 2.304618 | 0.4622733
D | ATP15.43 | ATP 15-43 1.6m | 0 | 0.5 | Flour | TAM-Fusion | 83.98541 | 5.029962 | 26.85936 | 503.0118 | 203.3261 | 0.1898517 | 0.05525891 | 0.2957827 | 0.04238806 | 25.51603 | 20.54919 | 4.54086 | 0.4470376
D | ATP15.43 | ATP 15-43 2.7m | 0.5 | 3.7 | Flour | TAM-Fusion | 81.75394 | 9.929184 | 48.74872 | 477.0269 | 194.656 | 0.1195733 | 0.9454667 | 0.2655436 | -0.01194462 | 42.93552 | 21.29648 | 8.12769 | 0.8804936
D | ATP15.43 | ATP 15-43 3.7m bucket | 3.7 | 3.7 | Flour | TAM-Fusion | 71.25526 | 8.704715 | 32.57916 | 508.0265 | 154.0565 | 0.1366924 | 0.7878048 | 0.2318871 | 0.02884026 | 56.49265 | 21.14023 | 9.865198 | 0.7643449
D | ATP15.44 | ATP 15-44 1.6m | 0 | 1.1 | Flour | TAM-Fusion | 630.1406 | 229.2322 | 1939.03 | 187.7765 | 148.1292 | 1.802137 | 166.2445 | 2.375512 | 0.7385029 | 66.82468 | 39.67713 | 59.16798 | 5.377019
D | ATP15.44 | ATP 15-44 2.6m | 1.1 | 4.1 | Flour | TAM-Fusion | 66.41472 | 6.469334 | 64.12872 | 454.7677 | 121.2949 | 0.1086953 | 0.1596705 | 0.1704607 | -0.06933868 | 50.02783 | 23.43046 | 12.17843 | 1.242724
D | ATP15.44 | ATP 15-44 3.6m | 4.1 | 4.1 | Flour | TAM-Fusion | 96.77156 | 9.325036 | 98.04632 | 278.7007 | 63.02208 | 1.62821 | 1.509898 | 0.2240489 | 0.1794597 | 54.22941 | 15.07477 | 12.75715 | 0.9891481
|  | ATP 15-44 4.1m bucket |  |  | Flour | TAM-Fusion | 114.6316 | 18.00412 | 162.2702 | 325.3392 | 111.7828 | 0.4048164 | 8.391569 | 0.2904462 | 0.004274 | 52.03973 | 20.64478 | 13.87161 | 0.9520678
D | ATP15.45 |  | 0 | 0.7 |  |  | No sample received
D | ATP15.45 |  | 0.7 | 1.1
D | ATP15.45 |  | 1.1 | 1.3
D | ATP15.46 | ATP 15-46 1.8m | 0 | 0.8 | Flour | TAM-Fusion | 565.8125 | 224.5099 | 976.2877 | 226.1878 | 161.8799 | 1.371852 | 168.7948 | 2.448994 | 0.8645091
D | ATP15.46 |  | 0.8 | 2
D | ATP15.46 |  | 2 | 2.4
D | ATP15.47 |  | 0 | 0.5 |  |  | No sample received
D | ATP15.47 |  | 0.5 | 1.1
D | ATP15.48 | ATP 15-48 1.6m | 0 | 0.4 | Flour | TAM-Fusion | 596.425 | 200.4133 | 1475.264 | 169.8802 | 127.3453 | 1.672769 | 117.5095 | 2.182642 | 0.6162748
D | ATP15.48 | ATP 15-48 2.8m | 0.4 | 3.1 | Flour | TAM-Fusion | 733.6909 | 277.1816 | 2455.202 | 152.4027 | 149.5793 | 2.159178 | 132.7099 | 3.140209 | 0.927367
D | ATP15.48 |  | 3.1 | 3.3
D | ATP15.49 |  | 0 | 0.6 |  |  | No sample received
D | ATP15.49 |  | 0.6 | 2.5
D | ATP15.49 |  | 0.6 | 2.5
D | ATP15.50 |  | 0 | 0.5 |  |  | No sample received
D | ATP15.50 |  | 0.5 | 1
D | ATP15.50 |  | 1 | 1.5
D | ATP15.51 | ATP 15-51 1.4m | 0 | 0.5 | Flour | TAM-Fusion | 69.48906 | 42.87007 | 80.66854 | 116.5914 | 19.35161 | 0.1380111796 | 0.1020299144 | 0.1420615285 | 0.07385348599 | 37.52016 | 16.72709 | 9.961927 | 0.4892873
D | ATP15.51 | ATP 15-51 2.3m | 0.5 | 3.4 | Flour | TAM-Fusion | 73.28912 | 32.9745 | 93.11295 | 110.1199 | 18.36141 | 0.06023037 | 0.1880821 | 0.197304 | 0.02912993 | 36.67531 | 19.84426 | 9.228354 | 0.8299186
D | ATP15.51 | ATP 15-51 3.2m bucket | 3.4 | 4 | Flour | TAM-Fusion | 55.10722 | 32.52596 | 34.01149 | 104.8253 | 12.04732 | 0.1153664273 | 0.04060738421 | 0.1397651191 | 0.04990885914 | 53.54401 | 13.23262 | 9.448028 | 0.5214337
D | ATP15.52 | ATP 15-52 1.4m | 0 | 0.4 | Flour | TAM-Fusion | 59.20116 | 4.591135 | 36.12261 | 197.0432 | 64.6799 | 0.0825662469 | 0.4361473001 | 0.1310156216 | 0.06848580345 | 52.12808 | 9.147626 | 7.610631 | 0.8492506
D | ATP15.52 | ATP 15-52 2.5m | 0.4 | 2.5 | Flour | TAM-Fusion | 79.1017 | 15.12445 | 104.9815 | 373.5533 | 94.91173 | 0.1776175234 | 2.807376075 | 0.2424267541 | 0.1412761747 | 34.66152 | 13.28853 | 9.224264 | 0.8616869
D | ATP15.52 | ATP 15-52 3.6m bucket | 2.5 | 3.2 | Flour | TAM-Fusion | 59.43902 | 13.26626 | 45.1845 | 419.9192 | 130.9008 | 0.2143957 | 0.3444235 | 0.1745828 | -0.04663064 | 37.02236 | 14.22121 | 7.304095 | 0.7217059
D | ATP15.52 | ATP 15-52 4.2m bucket | 3.2 | 4.2 | Flour | TAM-Fusion | 63.09326 | 12.42742 | 64.68445 | 405.4953 | 111.3025 | 0.1182441 | 0.1474193 | 0.1507194 | -0.0445356 | 37.9669 | 12.54071 | 8.232568 | 0.473172
D | ATP15.52 |  | 4.2 | 4.2
D | ATP15.53 | ATP 15-53 1.4m | 0 | 0.5 | Flour | TAM-Fusion | 39.82849 | 5.138462 | 33.78505 | 926.4316 | 125.3237 | 0.09324845 | 0.02919218 | 0.1737299 | -0.06371971 | 16.41743 | 17.92847 | 3.236189 | 0.3173333
D | ATP15.53 | ATP 15-53 2.5m | 0.5 | 4.5 | Flour | TAM-Fusion | 59.28297 | 6.32138 | 43.27538 | 361.6097 | 109.8381 | 0.3003924 | 0.1284273 | 0.1825122 | 0.06520163 | 17.63665 | 14.47939 | 3.915921 | 0.3894611
D | ATP15.53 | ATP 15-53 3.6m | 4.5 | 4.5 | Flour | TAM-Fusion | 44.92998 | 4.136554 | 39.25149 | 966.6056 | 120.2823 | 0.1000167 | 0.06913139 | 0.1593339 | 0.01724157 | 15.73846 | 15.51549 | 4.040408 | 0.2776067
|  | ATP 15-53 4.5m bucket |  |  | Flour | TAM-Fusion | 58.83647 | 5.159987 | 35.94827 | 367.3567 | 103.068 | 0.1466983 | 0.1492891 | 0.1280642 | 0.01150256 | 34.97733 | 14.12295 | 7.032105 | 0.8993699
D | ATP15.54 | ATP 15-54 1.2m | 0 | 0.4 | Flour | TAM-Fusion | 57.38171 | 5.75098 | 35.54368 | 841.0258 | 147.5537 | 0.08055448 | 0.191718 | 0.1567423 | 0.01339436
D | ATP15.54 | ATP 15-54 2.3m | 0.4 | 4.2 | Flour | TAM-Fusion | 47.30956 | 6.094195 | 43.9349 | 391.9577 | 66.59976 | 0.3699459 | 1.051247 | 0.1649732 | 0.04583123
D | ATP15.54 | ATP 15-54 3.3m bucket | 4.2 | 4.2 | Flour | TAM-Fusion | 55.52093 | 6.988204 | 28.70031 | 613.9492 | 106.8122 | 0.1343501 | 0.2320969 | 0.1365275 | 0.07176095
|  | ATP 15-54 4.2m bucket |  |  | Flour | TAM-Fusion | 52.39307 | 7.508989 | 37.8556 | 655.2898 | 104.6925 | 0.1706676 | 0.6071277 | 0.1306838 | 0.07490708
D | ATP15.55 | ATP 15-55 1.3m | 0 | 0.6 | Flour | TAM-Fusion | 226.4303 | 99.07195 | 961.5238 | 335.8025 | 68.01999 | 0.6308469 | 43.43042 | 1.035415 | 0.2495677
D | ATP15.55 | ATP 15-55 2.3m | 0.6 | 1.3 | Flour | TAM-Fusion | 71.65281 | 22.04159 | 64.20669 | 105.5424 | 28.98421 | 0.1342544 | 0.2816745 | 0.1770985 | 0.01466218
D | ATP15.55 | ATP 15-55 3.3m | 1.3 | 4 | Flour | TAM-Fusion | 94.74566 | 16.60445 | 30.9405 | 144.9113 | 30.24895 | 0.2169623 | 0.1095794 | 0.1361283 | -0.04262514
D | ATP15.55 | ATP 15-55 4.0m | 4 | 4 | Flour | TAM-Fusion | 111.6924 | 14.89048 | 26.28466 | 176.6284 | 32.12379 | 0.5113666 | 0.09897315 | 0.1466658 | 0.07044311
D | ATP15.56 | ATP 15-56 1.8m | 0 | 0.3 | Flour | TAM-Fusion | 100.7345 | 15.1791 | 87.88585 | 180.6331 | 28.93929 | 0.1737734 | 9.825033 | 0.241082 | 0.1012793
D | ATP15.56 | ATP 15-56 3.0m | 0.3 | 1.8 | Flour | TAM-Fusion | 174.2829 | 74.50582 | 262.0092 | 159.9167 | 37.93984 | 0.2343928 | 18.64451 | 0.8251265 | 0.1121267
D | ATP15.56 | ATP 15-56 4.4m bucket | 1.8 | 4.4 | Flour | TAM-Fusion | 170.5028 | 46.51978 | 146.7094 | 168.7342 | 33.00738 | 0.1892743 | 11.44184 | 0.6295058 | 0.06263024
D | ATP15.57 | ATP 15-57 1.6m | 0 | 0.4 | Flour | TAM-Fusion | 471.7387 | 329.7745 | 976.5143 | 175.0934 | 92.71435 | 0.6742248 | 139.1865 | 3.971351 | 0.5805156
D | ATP15.57 | ATP 15-57 2.7m | 0.4 | 4.3 | Flour | TAM-Fusion | 374.9646 | 240.512 | 852.2642 | 217.4467 | 71.37628 | 0.5293396 | 71.8097 | 2.860915 | 0.3713745
D | ATP15.57 | ATP 15-57 4.3m bucket | 4.3 | 4.3 | Flour | TAM-Fusion | 203.8525 | 73.92176 | 347.5251 | 371.6666 | 37.93054 | 0.2654792 | 10.24997 | 0.992983 | 0.0130115
D | ATP15.58 |  | 0 | 0.6 |  |  | No sample received
D | ATP15.58 |  | 0.6 | 1.6
D | ATP15.58 |  | 1.6 | 2.4
D | ATP15.59 | ATP 15-59 1.5m | 0 | 0.5 | Flour | TAM-Fusion | 347.4143 | 220.9848 | 664.9534 | 310.8428 | 80.29778 | 0.5786161 | 136.8435 | 2.469496 | 0.397788
D | ATP15.59 | ATP 15-59 2.5m | 0.5 | 1.5 | Flour | TAM-Fusion | 104.3469 | 34.32339 | 158.9581 | 268.1396 | 24.57546 | 0.1504043 | 29.88521 | 0.5502772 | 0.09702525
D | ATP15.59 | ATP 15-59 3.6m bucket | 1.5 | 3.9 | Flour | TAM-Fusion | 124 | 7.934416 | 46.11038 | 400.2558 | 33.99848 | 0.1958697 | 0.2849152 | 0.2552257 | 0.05821572
D | ATP15.59 | ATP 15-59 3.9m bucket | 3.9 | 3.9 | Flour | TAM-Fusion | 71.82331 | 4.587305 | 46.1933 | 321.6828 | 26.88973 | 0.2176154 | 0.07903043 | 0.1526538 | -0.01443047
D | ATP15.60 | ATP 15-60 1.5m | 0 | 0.6 | Flour | TAM-Fusion | 198.5894 | 81.21411 | 329.5386 | 174.8195 | 42.99171 | 0.2637451 | 15.28869 | 0.9318209 | 0.07425523
D | ATP15.60 | ATP 15-60 2.9m | 0.6 | 1.5 | Flour | TAM-Fusion | 112.2199 | 14.47532 | 79.48336 | 334.7721 | 37.33028 | 0.2005506 | 4.391343 | 0.2704194 | 0.06371901
D | ATP15.60 | ATP 15-60 4.1m bucket | 1.5 | 4.1 | Flour | TAM-Fusion | 163.1151 | 34.81229 | 166.8681 | 319.596 | 61.04418 | 0.142984 | 6.648548 | 0.3998275 | 0.04641477
D | ATP15.60 |  | 4.1 | 4.1
D | ATP15.61 | ATP 15-61 1.4m | 0 | 0.7 | Flour | TAM-Fusion | 638.3859 | 275.931 | 924.5335 | 54.82801 | 93.07637 | 0.7951671 | 139.8547 | 3.315146 | 0.52357
D | ATP15.61 | ATP 15-61 2.8m | 0.7 | 1.4 | Flour | TAM-Fusion | 248.208 | 136.4813 | 558.559 | 233.5058 | 57.61114 | 0.3178894 | 45.42458 | 1.872602 | 0.14375
D | ATP15.61 | ATP 15-61 3.4m bucket | 1.4 | 1.9 | Flour | TAM-Fusion | 347.8476 | 202.8119 | 755.9733 | 190.6448 | 53.42023 | 0.3519049 | 34.62019 | 2.985997 | 0.1899167
D | ATP15.61 |  | 1.9 | 3.4
D | ATP15.61 |  | 3.4 | 3.4
D | ATP15.62 | ATP 15-62 1.2m | 0 | 0.2 | Flour | TAM-Fusion | 260.5986 | 168.3209 | 500.1572 | 175.1281 | 55.79781 | 0.3290221 | 26.81924 | 1.998105 | 0.1060476
D | ATP15.62 | ATP 15-62 2.2m | 0.2 | 1.2 | Flour | TAM-Fusion | 111.269 | 23.91754 | 52.54535 | 153.593 | 19.55258 | 0.08783711 | 0.3744683 | 0.2992797 | -0.006889608
D | ATP15.62 | ATP 15-62 3.2m bucket | 1.2 | 3.4 | Flour | TAM-Fusion | 104.5935 | 41.5705 | 171.0356 | 119.5272 | 21.75417 | 0.1307906 | 3.168445 | 0.6658006 | -0.02102676
D | ATP15.62 |  | 3.4 | 3.4
D | ATP15.63 | ATP 15-63 1.6m | 0 | 0.9 | Flour | TAM-Fusion | 153.6988 | 44.98345 | 159.5439 | 265.4232 | 32.28844 | 0.1632447 | 3.842348 | 0.7245687 | -0.02266268
D | ATP15.63 | ATP 15-63 2.6m | 0.9 | 4 | Flour | TAM-Fusion | 145.7175 | 33.56234 | 173.0245 | 233.0564 | 18.38995 | 0.153071 | 1.140772 | 0.5166949 | 0.004841291
D | ATP15.63 | ATP 15-63 3.5m bucket | 4 | 4 | Flour | TAM-Fusion | 142.542 | 8.008082 | 47.07686 | 680.8648 | 21.79586 | 0.08230075 | 0.3244286 | 0.2001625 | 0.01811795
|  | ATP 15-63 4.0m bucket |  |  | Flour | TAM-Fusion | 140.0961 | 7.276158 | 42.08259 | 314.3613 | 16.20963 | 0.06741025 | 0.09123434 | 0.1382702 | -0.02599559
D | ATP15.64 |  | 0 | 0.5 |  |  | No sample received
D | ATP15.64 |  | 0.5 | 0.8
D | ATP15.64 |  | 0.8 | 1.8
D | ATP15.65 | ATP 15-65 1.4m | 0 | 0.5 | Flour | TAM-Fusion | 94.52134 | 29.65711 | 67.49473 | 593.2561 | 44.9723 | 0.160281 | 6.710496 | 0.3525837 | -0.01764296
D | ATP15.65 | ATP 15-65 2.3m | 0.5 | 3.8 | Flour | TAM-Fusion | 58.56465 | 3.441629 | 14.00054 | 919.6017 | 58.6419 | 0.370778 | 0.02607669 | 0.1170026 | -0.03736725
D | ATP15.65 | ATP 15-65 3.3m bucket | 3.8 | 3.8 | Flour | TAM-Fusion | 60.09335 | 5.820234 | 13.20641 | 846.8915 | 50.30843 | 0.1377509 | 0.4142861 | 0.1288165 | -0.1104661
|  | ATP 15-65 3.8m bucket |  |  | Flour | TAM-Fusion | 66.90166 | 6.953311 | 9.830872 | 748.965 | 38.93923 | 0.9417182 | 0.1521582 | 0.1338826 | 0.1317649
D | ATP15.66 |  | 0 | 0.3 |  |  | No sample received
D | ATP15.66 |  | 0.3 | 0.7
D | ATP15.66 |  | 0.7 | 1
D | ATP15.66 |  | 1 | 1.7
D | ATP15.67 | ATP 15-67 1.6m | 0 | 0.6 | Flour | TAM-Fusion | 222.8718 | 9.405054 | 81.92692 | 305.1699 | 23.9282 | 0.201377 | 0.8184137 | 0.2965279 | 0.01702577
D | ATP15.67 | ATP 15-67 2.6m | 0.6 | 4.2 | Flour | TAM-Fusion | 124.5412 | 4.757592 | 28.73017 | 231.0974 | 20.4331 | 0.1677103 | 0.3174813 | 0.1822099 | 0.02379475
D | ATP15.67 | ATP 15-67 3.6m bucket | 4.2 | 4.2 | Flour | TAM-Fusion | 203.0106 | 8.016996 | 42.02086 | 294.2034 | 20.11954 | 0.3007752 | 0.1687743 | 0.1710736 | -0.009113634
|  | ATP 15-67 4.2m bucket |  |  | Flour | TAM-Fusion | 194.3984 | 11.31655 | 55.71311 | 225.8385 | 23.71951 | 0.2028552 | 0.2699258 | 0.1566689 | 0.05962662
D | ATP15.68 |  | 0 | 0.3 |  |  | No sample received
D | ATP15.68 |  | 0.3 | 1.6
D | ATP15.68 |  | 1.6 | 1.6
EOF
Note on B2: DD/MM/YYYY
Note on B3: DD/MM/YYYY
Note on B5: eg. EL10/2000 = EL102000
Note on B9: DD/MM/YYYY
Note on B10: DD/MM/YYYY
Note on B13: DD/MM/YYYY
Note on B15: eg. EL102000_YYYYMM_##_SL_1.xls
Note on B16: eg. EL102000_YYYYMM_##_DL_1.xls
Note on B17: eg. EL102000_YYYYMM_##_DS_1.xls
Note on B18: eg. EL102000_YYYYMM_##_Lithologycodes.xls
Note on B19: eg. EL102000_YYYYMM_##_Filelisting.xls
Note on B20: eg. EL102000_YYYYMM_##_QAQC_1.xls
Note on B21: AIRCORE Aircore AUG Augers CBL Cable Tool DIA Diamond HFLAUG Hollow Flight Auger 3 tube diamond drill PER Percussion PERC_DIA Percussion_Diamond Percussion hole with diamond tail PIT Pit PUSHTU Push Tube REVERSE Reverse circulation ROT Rotary ROT_DIA Rotary_Diamond Rotary pre-collar with Diamond tail ROT_PERC Rotary_Percussion
Note on B23: AIRCORE Aircore AUG Augers CBL Cable Tool DIA Diamond HFLAUG Hollow Flight Auger 3 tube diamond drill PER Percussion PERC_DIA Percussion_Diamond Percussion hole with diamond tail PIT Pit PUSHTU Push Tube REVERSE Reverse circulation ROT Rotary ROT_DIA Rotary_Diamond Rotary pre-collar with Diamond tail ROT_PERC Rotary_Percussion
Note on B24: eg. Hole collar
Note on B25: AGD66 GDA94
Note on B26: eg. AHD
Note on B27: eg. UTM
Note on B28: eg. Projected
Note on B29: eg. 55
Note on B30: GDF Differential GPS, measured using differential global positioning system GPS GPS, measured using global positioning system SVY Survey, traditional survey with ground control UNK Unknown, method of location is unknown
Note on B32: Rock Soil
Note on B33: Brief description of field and pre-lab dispatch sampling methods
Note on B34: Codes used for laboratory sample preparation for assaying
Note on B35: Lab sample preparation code/description pairs eg. SO31 Fine pulverise to 75µm