## Sheet1
SG Measurements - Data Record Sheet
Hole: | AR019 | Date: | 2011-04-08 | Sampler: | CCA
% Change in weight
From (m) | Length (m) | Lith | Oxidation | Wt Air (g) | Wt Water (g) | Wt Air Wet (g) | Comment | Air - Air wet | SG
76.2 | 0.23 |  |  | 644 | 422.2 | 649 |  | 0.7763975 | 2.903517
77.7 | 0.13 |  |  | 698.6 | 462 | 700.3 |  | 0.2433438 | 2.952663
79.3 | 0.11 |  |  | 416.5 | 272.2 | 418.6 |  | 0.5042017 | 2.886348
82.2 | 0.08 |  |  | 598.2 | 384.6 | 601.2 |  | 0.5015045 | 2.800562
83.3 | 0.07 |  |  | 364.2 | 240.9 | 365.1 |  | 0.247117 | 2.953771
85.1 | 0.1 |  |  | 337.3 | 218.5 | 346.1 |  | 2.608953 | 2.839226
88.1 | 0.05 |  |  | 191.7 | 126.8 | 192.3 |  | 0.312989 | 2.953775
89.2 | 0.12 |  |  | 369.6 | 245.1 | 371.5 |  | 0.5140693 | 2.968675
93.9 | 0.14 |  |  | 309.5 | 217.1 | 314.7 |  | 1.680129 | 3.349567
94 | 0.07 |  |  | 283 | 210.7 | 283.5 |  | 0.1766784 | 3.914246
96.4 | 0.08 |  |  | 190.6 | 131.2 | 191.4 |  | 0.4197272 | 3.208754
98.4 | 0.06 |  |  | 195.9 | 125.1 | 200.8 |  | 2.501276 | 2.766949
100.9 | 0.11 |  |  | 304.8 | 187.8 | 317.2 |  | 4.068241 | 2.605128
102.9 | 0.17 |  |  | 414.8 | 260.9 | 429.9 |  | 3.640309 | 2.695257
104.6 | 0.06 |  |  | 175.3 | 117 | 176.9 |  | 0.912721 | 3.006861
106.4 | 0.09 |  |  | 351.8 | 249.2 | 352.2 |  | 0.113701 | 3.42885
107.7 | 0.08 |  |  | 305.4 | 207.7 | 305.5 |  | 0.03274394 | 3.125896
109.2 | 0.09 |  |  | 252.5 | 161.7 | 254.6 |  | 0.8316832 | 2.780837
110.4 | 0.32 |  |  | 995 | 647.7 | 997.5 |  | 0.2512563 | 2.864958
112 | 0.09 |  |  | 233.8 | 149.5 | 237.3 |  | 1.497006 | 2.773428
113.5 | 0.06 |  |  | 144.4 | 91.7 | 146.9 |  | 1.731302 | 2.740038
114.2 | 0.12 |  |  | 458.4 | 316.1 | 458.3 |  | -0.02181501 | 3.221363
115 | 0.07 |  |  | 258.2 | 180.3 | 258.3 |  | 0.03872967 | 3.314506
116.7 | 0.12 |  |  | 484.5 | 324.8 | 483.6 |  | -0.1857585 | 3.033813
117.6 | 0.17 |  |  | 738.5 | 514.9 | 738.2 |  | -0.04062288 | 3.302773
118.2 | 0.12 |  |  | 391.6 | 248.6 | 394.1 |  | 0.6384065 | 2.738462
119.6 | 0.04 |  |  | 162.6 | 119 | 162.3 |  | -0.1845018 | 3.729358
120 | 0.1 |  |  | 449 | 293.4 | 453.6 |  | 1.024499 | 2.885604