## Lith
Hole | From | To | Oxidation | Lith 1 | Lith 2 | Structure | Veins | Pyrite | Pyrite % | Min Code | Min % | Date Logged | Geo | Comments
AR028 | 0 | 0.5 | CO | WQF | [7 empty] | 2011-05-03 | CCA | Unstructured red/brown clay with quartz and schist gravels
AR028 | 0.5 | 1.3 | CO | TGC | [7 empty] | 2011-05-03 | CCA | Quartz/schist gravels forming aout 60% of material
AR028 | 1.3 | 3 | CO | TGC | DOO | [6 empty] | 2011-05-03 | CCA | As above, but dominated by dolerite fragments
AR028 | 3 | 4.1 | CO | TOO | [7 empty] | 2011-05-03 | CCA | No recovery
AR028 | 4.1 | 4.2 | CO | DOO | [7 empty] | 2011-05-03 | CCA | Completely oxidised rubble
AR028 | 4.2 | 7.1 | CO | WQF | [7 empty] | 2011-05-03 | CCA | As for above WQF
AR028 | 7.1 | 12.4 | CO | TQO | [7 empty] | 2011-05-03 | CCA | Glaciated quatzite material
AR028 | 12.4 | 13.1 | CO | PQO | [7 empty] | 2011-05-03 | CCA | Clayey quartz schist, some light banding
AR028 | 13.1 | 15.7 | CO | DOO | [7 empty] | 2011-05-03 | CCA | Highly decomposed, but retains moderate mag. Sus.
AR028 | 15.7 | 17.9 | CO | PQO | [7 empty] | 2011-05-03 | CCA | Quartz schist, banded red and yellow
AR028 | 17.9 | 18.8 | CO | POO | [7 empty] | 2011-05-03 | CCA | As above, but without quartz
AR028 | 18.8 | 20.8 | CO | PQO |  | FL | [5 empty] | 2011-05-03 | CCA | Sheared, with many angular quartz frags <5mm
AR028 | 20.8 | 21.2 | CO | COO | POO | FT | [5 empty] | 2011-05-03 | CCA | Sheared/faulted, with movement sometimes visible. Varies from no discernable staining to deep red/purple, with margins of shear sharply defined by shear planes
AR028 | 21.2 | 21.4 | CO | COO | POO | [6 empty] | 2011-05-03 | CCA | As above, but banded with hard rock
AR028 | 21.4 | 24 | CO | POO | [7 empty] | 2011-05-03 | CCA | Weakly banded and sheared
AR028 | 24 | 24.1 | CO | MOO | [7 empty] | 2011-05-03 | CCA | Highly weathered magnesite with honeycomb structure
AR028 | 24.1 | 27.8 | CO | HCO | [7 empty] | 2011-05-03 | CCA | No recovery
AR028 | 27.8 | 28 | CO | PQO | [7 empty] | 2011-05-03 | CCA | Light brown, darkening with depth
AR028 | 28 | 29.9 | CO | POO | [7 empty] | 2011-05-03 | CCA | Dark brown, inconsistent banding, normally organised in zones
AR028 | 29.9 | 30.9 | CO | POO | COO | [6 empty] | 2011-05-03 | CCA | As above, but with weathered carbonate clasts
AR028 | 30.9 | 32.4 | CO | COO | [7 empty] | 2011-05-03 | CCA | Black groundmass with white, fibrous crystals and patches of white magnesite (highly weathered) altering to black carbonate
AR028 | 32.4 | 36 | CO | POO | SLO | FT | [5 empty] | 2011-05-03 | CCA | Poorly developed schist with zones of silt, most near top. Silts unlithified, injected during movement
AR028 | 36 | 38.6 | CO | FTO |  | FT | [5 empty] | 2011-05-03 | CCA | Fragments of schist, magnesite and quartz up to 3cm. Poorly developed fabric with discontinuous banding. Faulted zone
AR028 | 38.6 | 39.6 | CO | HCO | [7 empty] | 2011-05-03 | CCA | No recovery except cuttings
AR028 | 39.6 | 42.1 | UO | MWG |  |  | JGO | PYG | 1 |  |  | 2011-05-03 | CCA | Hard white magnesite with grey veins hosting pyrite
AR028 | 42.1 | 43.4 | UO | CDO |  |  | LCO | PYG | 0.5 |  |  | 2011-05-03 | CCA | Grey dolomite, darkening towards base. Jigsaw texturevisible at top, becoming less distinct with depth. Top and botton bound by large, linear carbonate veins
AR028 | 43.4 | 45 | UO | MWP |  |  | JGO | PYG | 0.5 |  |  | 2011-05-03 | CCA | Also strong tear veining
AR028 | 45 | 46.5 | UO | MWG |  | JT | JGO | PYG | 0.5 |  |  | 2011-05-03 | CCA | As above, but no pink staining, and rock naturally breaking perpendicular to core axis
AR028 | 46.5 | 48.4 | UO | MWG |  |  | JGO | PYG | 0.5 |  |  | 2011-05-03 | CCA | No jointing, zones of very strong tear veining. MTO on some fractures
AR028 | 48.4 | 54 | UO | MWO | MWG | JT | JGO | PYG | 0.5 |  |  | 2011-05-03 | CCA | Intermittent MWG. Same jointing as above, with white clasts in groundmass cross-cutting joints
AR028 | 54 | 59.1 | UO | MWO | MWP | JT | JGO | PYG | 0.5 |  |  | 2011-05-03 | CCA | Intermittent jointing and MWP, apparently not related. Some MTO
AR028 | 59.1 | 59.2 | SO | CDO |  |  |  | PYV | 15 |  |  | 2011-05-03 | CCA | Discontinuous white carbonate veins, highly deformed. Pyrite roughly following veins, but also in groundmass. Softening towards base
AR028 | 59.2 | 60 | CO | FTO | CDO | FT |  | PYD | 3 |  |  | 2011-05-03 | CCA | Green, pyritic clays. Appear to be mostly dolomitic of origin, with some dolerite pebbles.
AR028 | 60 | 60.3 | SO | DOO | [7 empty] | 2011-05-03 | CCA | Soft, chloritic dolerite rubble. Chlorite vein at base
AR028 | 60.3 | 61.8 | SO | DOO |  | FT | LCO | PYG | 1 | MAO | 2 | 2011-05-03 | CCA | Variably magnetic dolerite. Soft, occasionally faulted to clays. Competent fractures often showing shear. Magnetite veins only slightly magetic, if at all.
AR028 | 61.8 | 64.5 | UO | DMO |  | FT | LCO | PYG | 2 | MAO | 5 | 2011-05-03 | CCA | Moderately magnetic fine-grained, hard dolerite with fresh magnetite and carbonate veins. Broken
AR028 | 64.5 | 71.1 | UO | DMO |  | FT | LCO | PYD | 1 | MAO | 2 | 2011-05-03 | CCA | Grading to medium-grained. Magnetite in veins mostly destroyed, but still present in groundmass. Very broken

## Mag_sus
Hole | Depth | Mag Sus | Rock
AR028 | 1.1 | 0.02
AR028 | 2 | 3.58
AR028 | 3 | 0.18
AR028 | 4.1 | 0.06
AR028 | 5 | 0.04
AR028 | 11 | 0.01
AR028 | 12 | 0.03
AR028 | 13.1 | 0.1
AR028 | 14.2 | 0.21
AR028 | 15.5 | 0.13
AR028 | 16.1 | 0.03
AR028 | 17 | 0.04
AR028 | 18 | 0.02
AR028 | 19 | 0.04
AR028 | 20 | 0.02
AR028 | 21 | 0.04
AR028 | 22.1 | 0.04
AR028 | 23.4 | 0.04
AR028 | 24 | 0.02
AR028 | 26.6 | 0.08
AR028 | 28.2 | 0.03
AR028 | 29 | 0.04
AR028 | 30.3 | 0.03
AR028 | 31.1 | 0.01
AR028 | 32.4 | 0.01
AR028 | 34.1 | 0.03
AR028 | 35.6 | 0.04
AR028 | 36.6 | 0.04
AR028 | 37.4 | 0.03
AR028 | 38.2 | 0.03
AR028 | 39.4 | 0.17
AR028 | 40 | 0.01
AR028 | 41.5 | 0.01
AR028 | 42.4 | 0.01
AR028 | 43.5 | 0.01
AR028 | 45 | 0.01
AR028 | 46.5 | 0.01
AR028 | 48 | 0.01
AR028 | 49.5 | 0.02
AR028 | 51 | 0.01
AR028 | 52.5 | 0.01
AR028 | 54 | 0.01
AR028 | 55.5 | 0.01
AR028 | 57 | 0.01
AR028 | 58.5 | 0.01
AR028 | 59.3 | 0.04
AR028 | 60 | 0.03
AR028 | 61.3 | 0.08
AR028 | 62 | 20.3
AR028 | 63 | 18.4
AR028 | 64 | 15.3
AR028 | 65.7 | 9.54
AR028 | 67.2 | 7.41
AR028 | 68.8 | 13.6
AR028 | 70.2 | 4.63
AR028 | 71.1 | 10

## S.G.
SG Measurements - Data Record Sheet
Hole: | AR028 | Date: | 2011-05-04 | Sampler: | BK
% Change in weight
From (m) | Length (m) | Lith | Oxidation | Wt Air (g) | Wt Water (g) | Wt Air Wet (g) | Comment | Air - Air wet | SG
40 | 0.22 |  |  | 3309 | 2182.7 | 3309.8 |  | 0.02417649 | 2.937938
42 | 0.1 |  |  | 606.8 | 400 | 607 |  | 0.03295979 | 2.934236
42.5 | 0.05 |  |  | 412.5 | 272.5 | 410.8 |  | -0.4121212 | 2.946429
43.5 | 0.13 |  |  | 847.6 | 562.3 | 848.2 |  | 0.07078811 | 2.970908
46.5 | 0.05 |  |  | 416.6 | 277.4 | 417 |  | 0.09601536 | 2.992816
48.8 | 0.1 |  |  | 848.8 | 565.2 | 849.3 |  | 0.05890669 | 2.992948
52.5 | 0.05 |  |  | 420.9 | 279.8 | 421.6 |  | 0.1663103 | 2.982991
55 | 0.1 |  |  | 821.6 | 545.8 | 822.1 |  | 0.06085686 | 2.97897
57 | 0.11 |  |  | 930.4 | 618.9 | 930.8 |  | 0.04299226 | 2.986838
59.3 | 0.1 |  |  | 749.8 | 478.6 | 750.3 |  | 0.06668445 | 2.764749
60.5 | 0.2 |  |  | 934.5 | 567 | 935.7 |  | 0.1284109 | 2.542857
61.5 | 0.13 |  |  | 695 | 436.3 | 694.5 |  | -0.07194245 | 2.686509
62.6 | 0.13 |  |  | 908.6 | 602.3 | 908.8 |  | 0.02201189 | 2.966373
64.2 | 0.1 |  |  | 515.6 | 341.1 | 516.1 |  | 0.0969744 | 2.954728
67.2 | 0.1 |  |  | 485.8 | 324.6 | 486.4 |  | 0.1235076 | 3.013648
69 | 0.1 |  |  | 350.7 | 232.8 | 351 |  | 0.0855432 | 2.974555
70.1 | 0.13 |  |  | 508.8 | 332 | 508.2 |  | -0.1179245 | 2.877828
71.1 | 0.1 |  |  | 523 | 347.5 | 522.6 |  | -0.07648184 | 2.980057

## alpha_beta
Hole | Depth | Feature | α (0-90) | β (0-360)
AR028 | 42.6 | LCO | 33 | 288
AR028 | 42.7 | LCO | 34 | 293
AR028 | 42.75 | LCO | 39 | 291
AR028 | 43.05 | LCO | 68 | 74
AR028 | 43.2 | LCO | 25 | 310
AR028 | 43.28 | LCO | 24 | 315
AR028 | 43.65 | LCO | 26 | 311
AR028 | 43.67 | LCO | 35 | 305
AR028 | 45.4 | LCO | 24 | 55
AR028 | 45.45 | LCO | 40 | 333
AR028 | 46.17 | LCO | 33 | 284
AR028 | 46.35 | LCO | 66 | 332
AR028 | 46.67 | LCO | 58 | 56
AR028 | 46.85 | FR | 35 | 69
AR028 | 47.03 | TCO | 40 | 290
AR028 | 47.08 | TCO | 20 | 290
AR028 | 47.12 | TCO | 54 | 38
AR028 | 47.3 | TCO | 64 | 299
AR028 | 48.6 | TCO | 35 | 287
AR028 | 51.52 | TCO | 56 | 340
AR028 | 53.02 | LCO | 62 | 315
AR028 | 53.35 | TCO | 44 | 100
AR028 | 54 | LCO | 35 | 10
AR028 | 54.15 | LCO | 53 | 18
AR028 | 54.4 | LCO | 12 | 88
AR028 | 54.58 | FR | 38 | 86
AR028 | 55 | LCO | 24 | 104
AR028 | 55.6 | TCO | 55 | 154
AR028 | 55.6 | LCO | 47 | 2
AR028 | 56 | LCO | 60 | 319
AR028 | 56.18 | TCO | 64 | 296
AR028 | 56.4 | FR | 63 | 111
AR028 | 56.65 | LCO | 26 | 126
AR028 | 56.9 | LCO | 40 | 130
AR028 | 57.03 | LCO | 75 | 224
AR028 | 57.87 | LCO | 45 | 5
AR028 | 59.13 | CT | 37 | 110
AR028 | 59.16 | LMO | 39 | 93
AR028 | 62.6 | LMO | 24 | 59
AR028 | 62.1 | LMO | 67 | 160
AR028 | 63.3 | LMO | 45 | 0
AR028 | 63.8 | LMO | 69 | 84
AR028 | 65.1 | LMO | 42 | 191
AR028 | 65.6 | LMO | 55 | 215
AR028 | 69.9 | LMO | 54 | 8