## Lith
Hole | From | To | Oxidation | Lith 1 | Lith 2 | Structure | Veins | Pyrite | Pyrite % | Min Code | Min % | Date Logged | Geo | Comments
AR030 | 0 | 4 | CO | TQO | TSG | [6 empty] | 2011-05-16 | CCA | Quartzite sand and gravel glacial alluvium
AR030 | 4 | 4.1 | CO | SDO | [7 empty] | 2011-05-16 | CCA | Coarse sandstone. Same colour as sands above. Most likely a large clast
AR030 | 4.1 | 18.8 | CO | TQO | TSG | [6 empty] | 2011-05-16 | CCA | As for above TQO
AR030 | 18.8 | 19 | SO | MBF | [7 empty] | 2011-05-16 | CCA | Highly weathered with heavy Fe-staining and angular quartz to 4mm
AR030 | 19 | 24.7 | CO | HCO | [7 empty] | 2011-05-16 | CCA | No recovery
AR030 | 24.7 | 25 | CO | COO | MPO | [6 empty] | 2011-05-16 | CCA | Carbonate decomposed to clayey material, with some carbonate and pink magnesite rubble at base
AR030 | 25 | 26 | CO | HCO | MOO | [6 empty] | 2011-05-16 | CCA | Several pieces of magnesite rubble, possibly overdrill
AR030 | 26 | 26.5 | PO | MPS | [7 empty] | 2011-05-16 | CCA | Pink magnesite with sandy texture. Limonite on fractures. Broken
AR030 | 26.5 | 26.9 | UO | MPO | [7 empty] | 2011-05-16 | CCA | Broken
AR030 | 26.9 | 27.8 | CO | HCO | [7 empty] | 2011-05-16 | CCA
AR030 | 27.8 | 28.5 | PO | MBO | [7 empty] | 2011-05-16 | CCA | Broken buff magnesite with buff texture. Sandy and more weathered at base
AR030 | 28.5 | 32.2 | CO | HCS | [7 empty] | 2011-05-16 | CCA | Cavity with quartz sand and carbonaceous silt infilll
AR030 | 32.2 | 33.5 | UO | MPS |  |  |  | PYG | 0.5 |  |  | 2011-05-16 | CCA | Slightly sandy texture. Limonite on fractures
AR030 | 33.5 | 35 | UO | MWP |  |  | LCO | PYG | 0.5 |  |  | 2011-05-16 | CCA | Strong linear carbonate veining
AR030 | 35 | 36 | CO | HCS | [7 empty] | 2011-05-16 | CCA | Small amount of sand recovered
AR030 | 36 | 38.6 | PO | MPS | [7 empty] | 2011-05-16 | CCA | Much limonite on fractures with some face starting to weather to clay. Slightly sandy texture
AR030 | 38.6 | 41.4 | CO | HCO | [7 empty] | 2011-05-16 | CCA | No recovery
AR030 | 41.4 | 41.7 | PO | MPS | [7 empty] | 2011-05-16 | CCA | Sandy magnesite
AR030 | 41.7 | 43.1 | PO | MPO |  |  | LCO |  |  |  |  | 2011-05-16 | CCA | Some carbonate veins following pre-defined non-linear fractures
AR030 | 43.1 | 43.6 | SO | MPO | [7 empty] | 2011-05-16 | CCA | Shattered, weathering to clay
AR030 | 43.6 | 46.4 | CO | HCO | [7 empty] | 2011-05-16 | CCA | No recovery
AR030 | 46.4 | 46.8 | UO | MPS | [7 empty] | 2011-05-16 | CCA | Sandy magnesite
AR030 | 46.8 | 48.2 | CO | FTO |  | FT | [5 empty] | 2011-05-16 | CCA | Grey and slightly orange clays with shear texture
AR030 | 48.2 | 49 | CO | POO | COO | FT | [5 empty] | 2011-05-16 | CCA | Schistose grey clays containing much carbonate material
AR030 | 49 | 49.1 | CO | COO |  | FL | [5 empty] | 2011-05-16 | CCA | As above, but weaker schist and more carbonated
AR030 | 49.1 | 50.2 | PO | MPS | [7 empty] | 2011-05-16 | CCA | Slightly sandy texture. Remnant clear veins after pink magnesite weathering to clay
AR030 | 50.2 | 50.5 | SO | MPO |  | FT | [5 empty] | 2011-05-16 | CCA | Faulted and shattered rock, some weathering to clay
AR030 | 50.5 | 62.9 | UO | MPO |  | FT | LCO | PYG | 0.5 |  |  | 2011-05-16 | CCA | Several small faults. Very broken
AR030 | 62.9 | 63.5 | UO | MPS | [7 empty] | 2011-05-16 | CCA | Shattered magnesite with sandy texture
AR030 | 63.5 | 66.2 | CO | HCO | [7 empty] | 2011-05-16 | CCA | No recovery
AR030 | 66.2 | 67.2 | PO | MPO |  |  | TCO |  |  |  |  | 2011-05-16 | CCA | Shattered, weathering to clay. Strongest weathering follows tear vein texture
AR030 | 67.2 | 67.4 | UO | FTO |  | FT | [5 empty] | 2011-05-16 | CCA | Filled with angular white magnesite fragments and clay
AR030 | 67.4 | 68.1 | UO | MPO | [7 empty] | 2011-05-16 | CCA | As for above MPO
AR030 | 68.1 | 70.3 | UO | MBO | MPO | [6 empty] | 2011-05-16 | CCA | Weathered zones mostly MPO. Patchy white carbonate
AR030 | 70.3 | 71 | PO | MPF |  |  | LCO |  |  |  |  | 2011-05-18 | CCA | Fe-stained magnesite. LCO aligned but offset by some fractures
AR030 | 71 | 71.4 | UO | MBO |  |  | LCO |  |  |  |  | 2011-05-18 | CCA | Bounded by LCO
AR030 | 71.4 | 73 | UO | MPO |  |  | LCO |  |  |  |  | 2011-05-18 | CCA | Very broken at top, darkening towards base
AR030 | 73 | 73.1 | PO | MPO | [7 empty] | 2011-05-18 | CCA | No veining.
AR030 | 73.1 | 73.4 | CO | HCO | [7 empty] | 2011-05-18 | CCA | No recovery. Bounding material weathering to clays
AR030 | 73.4 | 74.1 | PO | MPO | [7 empty] | 2011-05-18 | CCA | Soft magnesite with slightly sandy texture and little veining
AR030 | 74.1 | 74.3 | PO | FTO |  | FT | [5 empty] | 2011-05-18 | CCA | Angular magnesite fragments and magnesite clay
AR030 | 74.3 | 74.8 | UO | MPO |  |  | LCO |  |  |  |  | 2011-05-18 | CCA | As for above MPO (LCO), but frequently weathering towards clay
AR030 | 74.8 | 74.9 | PO | FTO |  | FT | [5 empty] | 2011-05-18 | CCA | Angular magnesite fragments and magnesite clay
AR030 | 74.9 | 78.1 | UO | MWP |  |  | LCO |  |  |  |  | 2011-05-18 | CCA | Very broken
AR030 | 78.1 | 81.1 | PO | MPO | MPW | [6 empty] | 2011-05-18 | CCA | Zones starting to weather to clay
AR030 | 81.1 | 82.1 | SO | FTX | MWP | FT | [5 empty] | 2011-05-18 | CCA | Much clay interspaced by zones of shattered magnesite held together by clay to form an unconsolidated breccia
AR030 | 82.1 | 83.8 | PO | MWP | MPF |  | LCO |  |  |  |  | 2011-05-18 | CCA | Zones of dark pink/pale brown associated with fractures. Some rock weathered away
AR030 | 83.8 | 86.2 | PO | MPF | [7 empty] | 2011-05-18 | CCA | As above, but consistent staining and more weathered
AR030 | 86.2 | 94.2 | UO | MWP | MPF |  | JCO |  |  |  |  | 2011-05-18 | CCA | MPF zone more weathered and less veined. Also moderate TCO and LCO
AR030 | 94.2 | 94.4 | UO | SBO |  |  | COO | PYD | 2 |  |  | 2011-05-18 | CCA | Carbonated pyritic green siltstone. Approx 40% white carbonate
AR030 | 94.4 | 94.7 | CO | FTO |  | FT | [5 empty] | 2011-05-18 | CCA | Green clays with some angular siltstone fragments in centre
AR030 | 94.7 | 95.4 | UO | SLB |  | FL | FCO | PYD | 1.5 |  |  | 2011-05-18 | CCA | Foliated green siltstone with carbonate veins following laminations. Carbonate content highest at top, as for pyrite
AR030 | 95.4 | 95.5 | CO | FTO |  | FT |  | PYD | 3 |  |  | 2011-05-18 | CCA | Pale green to orange clays laced with pyrite
AR030 | 95.5 | 97 | PO | MWP |  |  |  | PYG | 0.5 |  |  | 2011-05-18 | CCA | Very broken. Weathered to clay near top
AR030 | 97 | 98.2 | CO | MOO | MPO | [6 empty] | 2011-05-18 | CCA | Completely oxidised magnesite. Shattered fragments at top, with most clays at base. Clays retain MPO structures
AR030 | 98.2 | 98.7 | PO | MPF | [7 empty] | 2011-05-18 | CCA | Mottled brown in patches
AR030 | 98.7 | 98.8 | PO | MGO | [7 empty] | 2011-05-18 | CCA | Very broken. Limonite on fractures
AR030 | 98.8 | 101.9 | UO | MPF | MWP |  | LCO |  |  |  |  | 2011-05-18 | CCA | Fractures often along LCO. Very broken, varying
AR030 | 101.9 | 102 | UO | MGO | [7 empty] | 2011-05-18 | CCA | Indistinct borders with MPF
AR030 | 102 | 104.1 | UO | MWP | MPF | [6 empty] | 2011-05-18 | CCA
AR030 | 104.1 | 106.7 | CO | HCR | MGO | [6 empty] | 2011-05-18 | CCA | Grey magnesite fragments, often coated with limonite on fracutres. Minor fine dark powdery material
AR030 | 106.7 | 107.3 | UO | MBO |  |  | COO |  |  |  |  | 2011-05-18 | CCA | White magnesite clasts supported in clear to Fe-stained matrix
AR030 | 107.3 | 107.4 | PO | MPO | [7 empty] | 2011-05-18 | CCA | Weathering increasing towards cavity
AR030 | 107.4 | 108.6 | CO | HCO | [7 empty] | 2011-05-19 | CCA | Bounding surfaces weathering to clay
AR030 | 108.6 | 109 | PO | MPO | [7 empty] | 2011-05-19 | CCA
AR030 | 109 | 109.3 | CO | HCR | [7 empty] | 2011-05-19 | CCA | Filled with magnesite rubble and carbonate veins
AR030 | 109.3 | 110.3 | UO | MPW |  |  | LCO |  |  |  |  | 2011-05-19 | CCA | Slightly weathered on margins. LCO veins appear overprinted
AR030 | 110.3 | 113.5 | CO | HCO | MPO | [6 empty] | 2011-05-19 | CCA | Interspersed with weathered MPO
AR030 | 113.5 | 113.9 | PO | MWP | [7 empty] | 2011-05-19 | CCA | Original groundmass altering to pale pink/white along and proximal to hairline fractures
AR030 | 113.9 | 114.9 | UO | MPW | MWP | [6 empty] | 2011-05-19 | CCA | Highly variable staining. Limonite on some fractures. Small zones weathering to clay
AR030 | 114.9 | 115 | CO | HCO | [7 empty] | 2011-05-19 | CCA | Bounding surfaces weathering to clay
AR030 | 115 | 116.5 | UO | MPW | MWP |  | TCO |  |  |  |  | 2011-05-19 | CCA | As for above MWP but heavier staining in parts. Tear veining more apparent with depth.
AR030 | 116.5 | 117.2 | UO | MWP |  |  | JCO | PYG | 0.5 |  |  | 2011-05-19 | CCA | Stain decreasing with depth. Also contains TCO. Some clast show non-linear laminations, unaligned.
AR030 | 117.2 | 119.5 | UO | MWP |  |  | LCO | PYG | 0.5 |  |  | 2011-05-19 | CCA | LCO veins up to 40cm wide
AR030 | 119.5 | 120.2 | PO | MPO | [7 empty] | 2011-05-19 | CCA | Several small, open crystalline cavities. Softening towards base
AR030 | 120.2 | 121.4 | SO | MGO | HCO | [6 empty] | 2011-05-19 | CCA | Magnesite weathered. Several small cavities with fins of remnant veins and carbonate crystallisation
AR030 | 121.4 | 122.3 | PO | MPO | [7 empty] | 2011-05-19 | CCA | Hardens towards base
AR030 | 122.3 | 123.7 | UO | MWG |  |  | COO | PYG | 1 |  |  | 2011-05-19 | CCA | Wispy grey veins in massive magnesite
AR030 | 123.7 | 125.6 | UO | MWO |  |  | JCO |  |  |  |  | 2011-05-19 | CCA
AR030 | 125.6 | 129.1 | UO | MWP |  |  | JCO |  |  |  |  | 2011-05-19 | CCA | Also some large LCO
AR030 | 129.1 | 130.2 | PO | MPO | [7 empty] | 2011-05-19 | CCA | Very broken. Most weathering at base. Slickenlines on some fractures at top. Small open crystalline cavities at base
AR030 | 130.2 | 130.7 | UO | SBB |  |  | LCO |  |  |  |  | 2011-05-19 | CCA | Highly carbonated sediment bounded by LCO. Carbonate crystals throughout groundmass
AR030 | 130.7 | 131.7 | UO | MPW | [7 empty] | 2011-05-19 | CCA | Pink groundmass with pinkclasts appearing to to altered towards clear carbonate. Similar texture to SBB above
AR030 | 131.7 | 133 | PO | MBO |  |  | COO |  |  |  |  | 2011-05-19 | CCA | Highly weathered and shattered at top
AR030 | 133 | 135 | UO | MWP |  |  | JCO | PYG | 0.5 |  |  | 2011-05-19 | CCA | Zones of strong TCO. Pink staining variable
AR030 | 135 | 140 | PO | MWP | HCO |  | JCO | PYG | 0.5 |  |  | 2011-05-19 | CCA | As above but generally slightly weathered, with several small extremely weathered zonrs
AR030 | 140 | 143.2 | CO | HCO | [7 empty] | 2011-05-19 | CCA | No recovery

## Mag_sus
Hole | Depth | Mag Sus | Rock
AR030 | 1.5 | 0.04
AR030 | 2.5 | 0.02
AR030 | 3.5 | 0.01
AR030 | 5.6 | 0.01
AR030 | 7 | 0
AR030 | 8.6 | 0.05
AR030 | 10.1 | 0.05
AR030 | 11.6 | 0.05
AR030 | 13.1 | 0.03
AR030 | 18 | 0.01
AR030 | 19 | 0.2
AR030 | 24 | 0.03
AR030 | 25 | 0.07
AR030 | 26 | 0.05
AR030 | 28.4 | 0.03
AR030 | 32.9 | 0.04
AR030 | 35.2 | 0.04
AR030 | 38.8 | 0.02
AR030 | 43 | 0.02
AR030 | 46 | 0.04
AR030 | 49 | 0.03
AR030 | 51.2 | 0.04
AR030 | 54.2 | 0.04
AR030 | 57 | 0.02
AR030 | 60.3 | 0.01
AR030 | 63 | 0.02
AR030 | 67 | 0.03
AR030 | 69 | 0.04
AR030 | 71.9 | 0.04
AR030 | 74.5 | 0.05
AR030 | 76.5 | 0.01
AR030 | 79.5 | 0.05
AR030 | 83.5 | 0.04
AR030 | 86 | 0.09
AR030 | 89 | 0.03
AR030 | 91.7 | 0.04
AR030 | 93.8 | 0.03
AR030 | 95 | 0.04
AR030 | 98.6 | 0.04
AR030 | 102 | 0.03
AR030 | 104.5 | 0.05
AR030 | 107.2 | 0.04
AR030 | 110.2 | 0.09
AR030 | 113.2 | 0.03
AR030 | 116.2 | 0.02
AR030 | 118.6 | 0.02
AR030 | 120.1 | 0.02
AR030 | 122.5 | 0.02
AR030 | 125.8 | 0.02
AR030 | 128.7 | 0.03
AR030 | 130 | 0.01
AR030 | 133 | 0.01
AR030 | 136 | 0.02
AR030 | 139 | 0.02
AR030 | 140 | 0.05

## S.G.
SG Measurements - Data Record Sheet
Hole: | AR030 | Date: | 2011-05-20 | Sampler: | BK
% Change in weight
From (m) | Length (m) | Lith | Oxidation | Wt Air (g) | Wt Water (g) | Wt Air Wet (g) | Comment | Air - Air wet | SG
2 | 0.08 |  |  | 331.7 | 205 | 332.2 |  | 0.1507386 | 2.617995
4 | 0.08 |  |  | 698.1 | 414.8 | 702.8 |  | 0.673256 | 2.464172
6.5 | 0.04 |  |  | 100.6 | 62.3 | 100.9 |  | 0.2982107 | 2.626632
17.5 | 0.06 |  |  | 166 | 99.4 | 166.1 |  | 0.06024096 | 2.492492
19 | 0.08 |  |  | 876.8 | 529.3 | 880 |  | 0.3649635 | 2.523165
25 | 0.06 |  |  | 398.8 | 252.8 | 398.3 |  | -0.1253761 | 2.731507
26 | 0.05 |  |  | 354.2 | 228.9 | 354.9 |  | 0.1976285 | 2.826816
27.5 | 0.09 |  |  | 588.9 | 379 | 591.1 |  | 0.3735779 | 2.805622
32 | 0.12 |  |  | 854.4 | 547.9 | 857.1 |  | 0.3160112 | 2.787602
33.5 | 0.15 |  |  | 915.2 | 598 | 915.8 |  | 0.06555944 | 2.885246
35.2 | 0.09 |  |  | 726.7 | 464 | 730.2 |  | 0.4816293 | 2.766273
38.2 | 0.19 |  |  | 1424 | 915 | 1430.1 |  | 0.4283708 | 2.797642
42.5 | 0.15 |  |  | 1180.3 | 768.3 | 1188.1 |  | 0.6608489 | 2.864806
51.2 | 0.13 |  |  | 497.8 | 325.3 | 500.1 |  | 0.4620329 | 2.885797
53.8 | 0.08 |  |  | 685.4 | 457.4 | 685.9 |  | 0.0729501 | 3.00614
55.6 | 0.14 |  |  | 788 | 521.6 | 789.7 |  | 0.215736 | 2.957958
57.1 | 0.1 |  |  | 929.6 | 606.7 | 931 |  | 0.1506024 | 2.87891
63.2 | 0.08 |  |  | 567.3 | 376.5 | 567.3 |  | 0 | 2.97327
68.5 | 0.23 |  |  | 1806.8 | 1179.7 | 1807.4 |  | 0.03320788 | 2.881199
70.4 | 0.13 |  |  | 889.3 | 588.5 | 889.5 |  | 0.0224896 | 2.956449
72.5 | 0.13 |  |  | 934.4 | 612.9 | 934.4 |  | 0 | 2.906376
74.5 | 0.21 |  |  | 1340.3 | 845.1 | 1339.5 |  | -0.05968813 | 2.706583
77.5 | 0.15 |  |  | 622.9 | 402.2 | 623.1 |  | 0.03210788 | 2.822383
80 | 0.18 |  |  | 745.6 | 474.2 | 745.7 |  | 0.01341202 | 2.747237
83.5 | 0.14 |  |  | 682.6 | 440 | 682.4 |  | -0.02929974 | 2.813685
86 | 0.14 |  |  | 666.9 | 434.1 | 667.1 |  | 0.0299895 | 2.864691
88.5 | 0.19 |  |  | 896.7 | 580.2 | 897.5 |  | 0.08921601 | 2.833175
90.5 | 0.14 |  |  | 565.8 | 374.2 | 565.8 |  | 0 | 2.953027
91.8 | 0.15 |  |  | 634.1 | 418.4 | 634.8 |  | 0.1103927 | 2.939731
93.8 | 0.13 |  |  | 648 | 427.8 | 648.1 |  | 0.0154321 | 2.942779
95 | 0.18 |  |  | 427.1 | 266.2 | 427.5 |  | 0.09365488 | 2.654444
98.6 | 0.13 |  |  | 345.7 | 221.6 | 345.7 |  | 0 | 2.785657
101.5 | 0.17 |  |  | 690.9 | 452.2 | 691.3 |  | 0.0578955 | 2.894428
103.4 | 0.12 |  |  | 333.2 | 215.6 | 333.6 |  | 0.120048 | 2.833333
106.7 | 0.13 |  |  | 549.8 | 352.7 | 550.1 |  | 0.0545653 | 2.789447
109.3 | 0.16 |  |  | 704.9 | 446.9 | 705.5 |  | 0.08511846 | 2.732171
114 | 0.15 |  |  | 601.9 | 389.7 | 601.6 |  | -0.04984217 | 2.836475
117.1 | 0.2 |  |  | 1023.8 | 649.3 | 1023.6 |  | -0.01953507 | 2.733778
122 | 0.17 |  |  | 850.5 | 548.4 | 848.8 |  | -0.1998824 | 2.815293
122.5 | 0.23 |  |  | 1171.1 | 763.2 | 1171.5 |  | 0.03415592 | 2.871047
124.7 | 0.18 |  |  | 928.5 | 611.7 | 928.7 |  | 0.02154012 | 2.930871
125.8 | 0.26 |  |  | 1253.1 | 822.2 | 1253 |  | -0.007980209 | 2.908099
127.3 | 0.28 |  |  | 1428.2 | 943.5 | 1428.7 |  | 0.0350091 | 2.946565
129 | 0.26 |  |  | 1234.2 | 806.8 | 1234.4 |  | 0.01620483 | 2.887693
130.8 | 0.2 |  |  | 905.9 | 576.3 | 906 |  | 0.01103875 | 2.748483
133.8 | 0.22 |  |  | 1132 | 744.2 | 1134.1 |  | 0.1855124 | 2.91903
137.5 | 0.14 |  |  | 658.3 | 427.5 | 658.6 |  | 0.04557193 | 2.852253
138.8 | 0.13 |  |  | 630.7 | 410.7 | 630.7 |  | 0 | 2.866818
140 | 0.1 |  |  | 310.9 | 189.5 | 310.8 |  | -0.03216468 | 2.560956

## alpha_beta
Hole | Depth | Feature | α (0-90) | β (0-360)
AR030 | 28.3 | LCO | 41 | 207
AR030 | 42 | LCO | 55 | 118
AR030 | 42.5 | LCO | 12 | 172
AR030 | 43.55 | LCO | 68 | 294
AR030 | 51.16 | LCO | 70 | 115
AR030 | 51.39 | LCO | 76 | 110
AR030 | 51.39 | LCO | 20 | 208
AR030 | 51.71 | LCO | 34 | 104
AR030 | 52.3 | LCO | 48 | 155
AR030 | 52.6 | LCO | 46 | 95
AR030 | 52.7 | LCO | 20 | 206
AR030 | 53.08 | LCO | 79 | 335
AR030 | 54.06 | LCO | 70 | 17