## SG
HOLE_ID | SAMPLE | DEPTH | SG | OX | Lith | Descriptio | Method | Wt_air | Wt_Water | Vol | Company
AR003 |  | 301.5 | 2.78 |  |  | Magnesite good | UKN | 135.02 |  | 48.5 | CRAE
AR003 |  | 330 | 2.82 |  |  | Magnesite recrystalised | UKN | 109.92 |  | 39 | CRAE
AR003 |  | 257.8 | 2.93 |  |  | Magnesite low quality | UKN | 143.52 |  | 49 | CRAE
AR003 |  | 197 | 2.95 |  |  | Magnesite weathered | UKN | 179.86 |  | 61 | CRAE
AR003 |  | 93 | 2.59 |  |  | Magnesite weathered | UKN | 107.6 |  | 41.5 | CRAE
AR003 |  | 406 | 2.86 |  |  | Amphibolite FW | UKN | 369.49 |  | 129 | CRAE
AR003 |  | 400.5 | 2.66 |  |  | Amphibolite FW | UKN | 233.96 |  | 88 | CRAE
AR003 |  | 400.5 | 2.61 |  |  | Amphibolite FW | UKN | 41.73 |  | 16 | CRAE
AR002 |  | 91 | 2.52 |  |  | Schist HW weathered | UKN | 211.95 |  | 84 | CRAE
AR002 |  | 96 | 1.84 |  |  | Schist HW v. weathered | UKN | 211.75 |  | 115 | CRAE
KR002 |  | 164.9 | 2.63 |  |  | fresh foliated siltstones | UKN | 333.96 |  | 127 | CRAE
AR019 |  | 76.2 | 2.9035 | [7 empty] | TMNL
AR019 |  | 77.7 | 2.9526 | [7 empty] | TMNL
AR019 |  | 79.3 | 2.8863 | [7 empty] | TMNL
AR019 |  | 82.2 | 2.8005 | [7 empty] | TMNL
AR019 |  | 83.3 | 2.9537 | [7 empty] | TMNL
AR019 |  | 85.1 | 2.8392 | [7 empty] | TMNL
AR019 |  | 88.1 | 2.9537 | [7 empty] | TMNL
AR019 |  | 89.2 | 2.9686 | [7 empty] | TMNL
AR019 |  | 93.9 | 3.3495 | [7 empty] | TMNL
AR019 |  | 94 | 3.9142 | [7 empty] | TMNL
AR019 |  | 96.4 | 3.2087 | [7 empty] | TMNL
AR019 |  | 98.4 | 2.7669 | [7 empty] | TMNL
AR019 |  | 100.9 | 2.6051 | [7 empty] | TMNL
AR019 |  | 102.9 | 2.6952 | [7 empty] | TMNL
AR019 |  | 104.6 | 3.0068 | [7 empty] | TMNL
AR019 |  | 106.4 | 3.4288 | [7 empty] | TMNL
AR019 |  | 107.7 | 3.1258 | [7 empty] | TMNL
AR019 |  | 109.2 | 2.7808 | [7 empty] | TMNL
AR019 |  | 110.4 | 2.8649 | [7 empty] | TMNL
AR019 |  | 112 | 2.7734 | [7 empty] | TMNL
AR019 |  | 113.5 | 2.74 | [7 empty] | TMNL
AR019 |  | 114.2 | 3.2213 | [7 empty] | TMNL
AR019 |  | 115 | 3.3145 | [7 empty] | TMNL
AR019 |  | 116.7 | 3.0338 | [7 empty] | TMNL
AR019 |  | 117.6 | 3.3027 | [7 empty] | TMNL
AR019 |  | 118.2 | 2.7384 | [7 empty] | TMNL
AR019 |  | 119.6 | 3.7293 | [7 empty] | TMNL
AR019 |  | 120 | 2.8856 | [7 empty] | TMNL
AR027 |  | 45.8 | 2.9647 | [7 empty] | TMNL
AR027 |  | 45.9 | 2.9607 | [7 empty] | TMNL
AR027 |  | 47 | 2.8723 | [7 empty] | TMNL
AR027 |  | 47.2 | 2.8483 | [7 empty] | TMNL
AR027 |  | 48.5 | 2.9133 | [7 empty] | TMNL
AR027 |  | 48.6 | 2.8871 | [7 empty] | TMNL
AR027 |  | 69.8 | 2.899 | [7 empty] | TMNL
AR027 |  | 69.9 | 2.9011 | [7 empty] | TMNL
AR027 |  | 74.3 | 2.8803 | [7 empty] | TMNL
AR027 |  | 77 | 2.7754 |  | DMO | [5 empty] | TMNL
AR027 |  | 77.5 | 2.7218 |  | DMO | [5 empty] | TMNL
AR027 |  | 77.7 | 2.7241 |  | DMO | [5 empty] | TMNL
AR027 |  | 79.3 | 2.7069 |  | DMO | [5 empty] | TMNL
AR027 |  | 80 | 2.9571 |  | DMO | [5 empty] | TMNL
AR027 |  | 81.4 | 2.9093 |  | DMO | [5 empty] | TMNL
AR027 |  | 83.4 | 2.9559 |  | DMO | [5 empty] | TMNL
AR027 |  | 85.6 | 2.8102 |  | DMO | [5 empty] | TMNL
AR027 |  | 88.3 | 2.9699 |  | DMO | [5 empty] | TMNL
AR027 |  | 93.1 | 2.9174 |  | DMO | [5 empty] | TMNL
AR027 |  | 96 | 2.7538 | [7 empty] | TMNL
AR027 |  | 97.9 | 2.8564 | [7 empty] | TMNL
AR027 |  | 108 | 3.0006 | [7 empty] | TMNL
AR027 |  | 115 | 2.8662 | [7 empty] | TMNL
AR027 |  | 116.5 | 2.9846 | [7 empty] | TMNL
AR027 |  | 130.4 | 2.815 | [7 empty] | TMNL
AR027 |  | 134 | 2.963 | [7 empty] | TMNL
AR027 |  | 144.4 | 2.8863 | [7 empty] | TMNL
AR027 |  | 146.6 | 2.8806 | [7 empty] | TMNL
AR028 |  | 40 | 2.9379 | [7 empty] | TMNL
AR028 |  | 42 | 2.9342 | [7 empty] | TMNL
AR028 |  | 42.5 | 2.9464 | [7 empty] | TMNL
AR028 |  | 43.5 | 2.9709 | [7 empty] | TMNL
AR028 |  | 46.5 | 2.9928 | [7 empty] | TMNL
AR028 |  | 48.8 | 2.9929 | [7 empty] | TMNL
AR028 |  | 52.5 | 2.9829 | [7 empty] | TMNL
AR028 |  | 55 | 2.9789 | [7 empty] | TMNL
AR028 |  | 57 | 2.9868 | [7 empty] | TMNL
AR028 |  | 59.3 | 2.7647 | [7 empty] | TMNL
AR028 |  | 60.5 | 2.5428 | [7 empty] | TMNL
AR028 |  | 61.5 | 2.6865 | [7 empty] | TMNL
AR028 |  | 62.6 | 2.9663 | [7 empty] | TMNL
AR028 |  | 64.2 | 2.9547 | [7 empty] | TMNL
AR028 |  | 67.2 | 3.0136 | [7 empty] | TMNL
AR028 |  | 69 | 2.9745 | [7 empty] | TMNL
AR028 |  | 70.1 | 2.8778 | [7 empty] | TMNL
AR028 |  | 71.1 | 2.98 | [7 empty] | TMNL
AR029 |  | 5.7 | 2.3104 | [7 empty] | TMNL
AR029 |  | 14 | 2.0383 | [7 empty] | TMNL
AR029 |  | 15.5 | 1.9316 | [7 empty] | TMNL
AR029 |  | 17 | 1.9352 | [7 empty] | TMNL
AR029 |  | 22.5 | 1.968 | [7 empty] | TMNL
AR029 |  | 22.7 | 1.8043 | [7 empty] | TMNL
AR029 |  | 42.2 | 2.6655 | [7 empty] | TMNL
AR029 |  | 44 | 1.3998 | [7 empty] | TMNL
AR029 |  | 44.5 | 1.6063 | [7 empty] | TMNL
AR029 |  | 51.8 | 3.3586 | [7 empty] | TMNL
AR029 |  | 52.4 | 2.7463 | [7 empty] | TMNL
AR029 |  | 55.2 | 2.8476 | [7 empty] | TMNL
AR029 |  | 58.2 | 2.7165 | [7 empty] | TMNL
AR029 |  | 59.3 | 2.8016 | [7 empty] | TMNL
AR029 |  | 63.2 | 2.6099 | [7 empty] | TMNL
AR029 |  | 63.7 | 3.0063 | [7 empty] | TMNL
AR029 |  | 64.5 | 2.5685 | [7 empty] | TMNL
AR029 |  | 68 | 2.58 | [7 empty] | TMNL
AR029 |  | 68.5 | 2.452 | [7 empty] | TMNL
AR029 |  | 69.4 | 2.6042 | [7 empty] | TMNL
AR029 |  | 70.5 | 2.7668 | [7 empty] | TMNL
AR029 |  | 73 | 2.3257 | [7 empty] | TMNL
AR029 |  | 75 | 2.6774 | [7 empty] | TMNL
AR029 |  | 76 | 2.7773 | [7 empty] | TMNL
AR029 |  | 77 | 2.669 | [7 empty] | TMNL
AR029 |  | 78.4 | 2.6716 | [7 empty] | TMNL
AR029 |  | 79.8 | 2.795 | [7 empty] | TMNL
AR029 |  | 81.4 | 2.7182 | [7 empty] | TMNL
AR029 |  | 84 | 3.0111 | [7 empty] | TMNL
AR029 |  | 87.6 | 2.7944 | [7 empty] | TMNL
AR030 |  | 2 | 2.6179 | [7 empty] | TMNL
AR030 |  | 4 | 2.4641 | [7 empty] | TMNL
AR030 |  | 6.5 | 2.6266 | [7 empty] | TMNL
AR030 |  | 17.5 | 2.4924 | [7 empty] | TMNL
AR030 |  | 19 | 2.5231 | [7 empty] | TMNL
AR030 |  | 25 | 2.7315 | [7 empty] | TMNL
AR030 |  | 26 | 2.8268 | [7 empty] | TMNL
AR030 |  | 27.5 | 2.8056 | [7 empty] | TMNL
AR030 |  | 32 | 2.7876 | [7 empty] | TMNL
AR030 |  | 33.5 | 2.8852 | [7 empty] | TMNL
AR030 |  | 35.2 | 2.7662 | [7 empty] | TMNL
AR030 |  | 38.2 | 2.7976 | [7 empty] | TMNL
AR030 |  | 42.5 | 2.8648 | [7 empty] | TMNL
AR030 |  | 51.2 | 2.8857 | [7 empty] | TMNL
AR030 |  | 53.8 | 3.0061 | [7 empty] | TMNL
AR030 |  | 55.6 | 2.9579 | [7 empty] | TMNL
AR030 |  | 57.1 | 2.8789 | [7 empty] | TMNL
AR030 |  | 63.2 | 2.9732 | [7 empty] | TMNL
AR030 |  | 68.5 | 2.8811 | [7 empty] | TMNL
AR030 |  | 70.4 | 2.9564 | [7 empty] | TMNL
AR030 |  | 72.5 | 2.9063 | [7 empty] | TMNL
AR030 |  | 74.5 | 2.7065 | [7 empty] | TMNL
AR030 |  | 77.5 | 2.8223 | [7 empty] | TMNL
AR030 |  | 80 | 2.7472 | [7 empty] | TMNL
AR030 |  | 83.5 | 2.8136 | [7 empty] | TMNL
AR030 |  | 86 | 2.8646 | [7 empty] | TMNL
AR030 |  | 88.5 | 2.8331 | [7 empty] | TMNL
AR030 |  | 90.5 | 2.953 | [7 empty] | TMNL
AR030 |  | 91.8 | 2.9397 | [7 empty] | TMNL
AR030 |  | 93.8 | 2.9427 | [7 empty] | TMNL
AR030 |  | 95 | 2.6544 | [7 empty] | TMNL
AR030 |  | 98.6 | 2.7856 | [7 empty] | TMNL
AR030 |  | 101.5 | 2.8944 | [7 empty] | TMNL
AR030 |  | 103.4 | 2.8333 | [7 empty] | TMNL
AR030 |  | 106.7 | 2.7894 | [7 empty] | TMNL
AR030 |  | 109.3 | 2.7321 | [7 empty] | TMNL
AR030 |  | 114 | 2.8364 | [7 empty] | TMNL
AR030 |  | 117.1 | 2.7337 | [7 empty] | TMNL
AR030 |  | 122 | 2.8152 | [7 empty] | TMNL
AR030 |  | 122.5 | 2.871 | [7 empty] | TMNL
AR030 |  | 124.7 | 2.9308 | [7 empty] | TMNL
AR030 |  | 125.8 | 2.908 | [7 empty] | TMNL
AR030 |  | 127.3 | 2.9465 | [7 empty] | TMNL
AR030 |  | 129 | 2.8876 | [7 empty] | TMNL
AR030 |  | 130.8 | 2.7484 | [7 empty] | TMNL
AR030 |  | 133.8 | 2.919 | [7 empty] | TMNL
AR030 |  | 137.5 | 2.8522 | [7 empty] | TMNL
AR030 |  | 138.8 | 2.8668 | [7 empty] | TMNL
AR030 |  | 140 | 2.5609 | [7 empty] | TMNL
AR031 |  | 6 | 2.1916 | [7 empty] | TMNL
AR031 |  | 8.3 | 2.1559 | [7 empty] | TMNL
AR031 |  | 11.5 | 1.8904 | [7 empty] | TMNL
AR031 |  | 14 | 1.8822 | [7 empty] | TMNL
AR031 |  | 15 | 1.882 | [7 empty] | TMNL
AR031 |  | 17 | 2.406 | [7 empty] | TMNL
AR031 |  | 18.5 | 1.7865 | [7 empty] | TMNL
AR031 |  | 19.4 | 2.9517 | [7 empty] | TMNL
AR031 |  | 21 | 1.8984 | [7 empty] | TMNL
AR031 |  | 24.8 | 2.0028 | [7 empty] | TMNL
AR031 |  | 27 | 1.9956 | [7 empty] | TMNL
AR031 |  | 29 | 1.866 | [7 empty] | TMNL
AR031 |  | 31.2 | 2.2235 | [7 empty] | TMNL
AR031 |  | 36.9 | 1.9975 | [7 empty] | TMNL
AR031 |  | 38.4 | 1.9815 | [7 empty] | TMNL
AR031 |  | 42 | 2.4327 | [7 empty] | TMNL
AR031 |  | 46 | 2.0409 | [7 empty] | TMNL
AR031 |  | 47.5 | 2.5376 | [7 empty] | TMNL
AR031 |  | 57 | 2.2061 | [7 empty] | TMNL
AR031 |  | 60 | 2.0459 | [7 empty] | TMNL
AR031 |  | 60.9 | 2.9058 | [7 empty] | TMNL
AR031 |  | 63.8 | 2.9911 | [7 empty] | TMNL
AR031 |  | 66.2 | 2.9562 | [7 empty] | TMNL
AR031 |  | 68 | 3.0717 | [7 empty] | TMNL
AR031 |  | 70.8 | 3.0082 | [7 empty] | TMNL
AR031 |  | 72.9 | 3.0041 | [7 empty] | TMNL
AR031 |  | 75 | 2.8802 | [7 empty] | TMNL
AR031 |  | 79.5 | 2.7622 | [7 empty] | TMNL
AR031 |  | 80.7 | 2.8445 | [7 empty] | TMNL
AR031 |  | 83.5 | 2.9407 | [7 empty] | TMNL
AR031 |  | 87 | 2.7145 | [7 empty] | TMNL
AR031 |  | 91 | 2.7143 | [7 empty] | TMNL
AR031 |  | 96.7 | 2.7722 | [7 empty] | TMNL
AR031 |  | 100 | 2.6138 | [7 empty] | TMNL
AR031 |  | 103.4 | 2.8825 | [7 empty] | TMNL
AR031 |  | 106 | 2.7222 | [7 empty] | TMNL
AR031 |  | 111 | 2.8634 | [7 empty] | TMNL
AR031 |  | 112.5 | 2.7638 | [7 empty] | TMNL
AR031 |  | 116.5 | 2.8241 | [7 empty] | TMNL
AR031 |  | 117.6 | 2.9461 | [7 empty] | TMNL
AR031 |  | 120 | 2.9193 | [7 empty] | TMNL
AR031 |  | 124 | 3.0049 | [7 empty] | TMNL
AR031 |  | 127 | 2.929 | [7 empty] | TMNL
AR031 |  | 129.2 | 2.8697 | [7 empty] | TMNL
AR031 |  | 134.1 | 2.766 | [7 empty] | TMNL
AR031 |  | 135.1 | 2.7752 | [7 empty] | TMNL
AR031 |  | 138.8 | 2.8434 | [7 empty] | TMNL
AR031 |  | 142.5 | 2.7607 | [7 empty] | TMNL
AR031 |  | 144 | 2.6532 | [7 empty] | TMNL
AR031 |  | 146 | 2.6325 | [7 empty] | TMNL
AR031 |  | 149 | 2.9438 | [7 empty] | TMNL
AR032 |  | 7.5 | 1.7691 | [7 empty] | TMNL
AR032 |  | 17.7 | 1.775 | [7 empty] | TMNL
AR032 |  | 35.7 | 1.8219 | [7 empty] | TMNL
AR032 |  | 51.5 | 2.7052 | [7 empty] | TMNL
AR032 |  | 61 | 2.2106 | [7 empty] | TMNL
AR032 |  | 70 | 2.6456 | [7 empty] | TMNL
AR032 |  | 91 | 2.8415 | [7 empty] | TMNL
AR032 |  | 94 | 2.8627 | [7 empty] | TMNL
AR032 |  | 103 | 2.8205 | [7 empty] | TMNL
AR032 |  | 110 | 2.8468 | [7 empty] | TMNL
AR032 |  | 112.8 | 2.6775 | [7 empty] | TMNL
AR032 |  | 115.5 | 2.8123 | [7 empty] | TMNL
AR032 |  | 118 | 2.9848 | [7 empty] | TMNL
AR032 |  | 120.5 | 2.8333 | [7 empty] | TMNL
AR032 |  | 122.4 | 2.9057 | [7 empty] | TMNL
AR032 |  | 125.5 | 2.909 | [7 empty] | TMNL
AR032 |  | 128.5 | 2.8386 | [7 empty] | TMNL
AR032 |  | 131 | 2.8044 | [7 empty] | TMNL
AR032 |  | 135.9 | 2.9491 | [7 empty] | TMNL
AR032 |  | 140.4 | 2.9743 | [7 empty] | TMNL
AR032 |  | 145 | 2.9066 | [7 empty] | TMNL
AR032 |  | 147.5 | 2.7791 | [7 empty] | TMNL
AR032 |  | 149.6 | 2.899 | [7 empty] | TMNL
AR033 |  | 10 | 2.5831 | [7 empty] | TMNL
AR033 |  | 12.9 | 2.0608 | [7 empty] | TMNL
AR033 |  | 45 | 2.3692 | [7 empty] | TMNL
AR033 |  | 54 | 2.2125 | [7 empty] | TMNL
AR033 |  | 55.8 | 2.8798 | [7 empty] | TMNL
AR033 |  | 56.4 | 2.7669 | [7 empty] | TMNL
AR033 |  | 69 | 2.7809 | [7 empty] | TMNL
AR033 |  | 73 | 2.945 | [7 empty] | TMNL
AR034 |  | 16 | 2.6023 | [7 empty] | TMNL
AR034 |  | 19 | 2.6511 | [7 empty] | TMNL
AR034 |  | 28 | 2.5529 | [7 empty] | TMNL
AR034 |  | 38 | 2.534 | [7 empty] | TMNL
AR034 |  | 58 | 2.6166 | [7 empty] | TMNL
AR034 |  | 69 | 2.865 | [7 empty] | TMNL
AR034 |  | 74 | 2.6986 | [7 empty] | TMNL
AR034 |  | 87 | 2.9122 | [7 empty] | TMNL
AR034 |  | 92.7 | 2.8416 | [7 empty] | TMNL
AR034 |  | 98.5 | 2.7461 | [7 empty] | TMNL
AR034 |  | 99.8 | 2.5736 | [7 empty] | TMNL
AR034 |  | 103 | 2.9401 | [7 empty] | TMNL
AR034 |  | 106.8 | 2.9703 | [7 empty] | TMNL
AR034 |  | 108.5 | 2.7575 | [7 empty] | TMNL
AR034 |  | 110.8 | 2.8312 | [7 empty] | TMNL
AR034 |  | 115 | 2.8771 | [7 empty] | TMNL
AR034 |  | 120.5 | 2.6785 | [7 empty] | TMNL
AR034 |  | 124.8 | 2.7193 | [7 empty] | TMNL
AR034 |  | 128.6 | 2.692 | [7 empty] | TMNL
AR034 |  | 131.8 | 2.8398 | [7 empty] | TMNL
AR034 |  | 136.9 | 2.6367 | [7 empty] | TMNL
AR034 |  | 139 | 2.7214 | [7 empty] | TMNL
AR034 |  | 140.2 | 2.7842 | [7 empty] | TMNL
AR034 |  | 142.7 | 2.785 | [7 empty] | TMNL
AR034 |  | 146.4 | 2.7527 | [7 empty] | TMNL
AR034 |  | 149 | 2.7748 | [7 empty] | TMNL
MB007 |  | 12 | 2.2875 | [7 empty] | TMNL
MB007 |  | 13.7 | 2.2481 | [7 empty] | TMNL
MB007 |  | 17 | 2.5106 | [7 empty] | TMNL
MB007 |  | 20.1 | 2.429 | [7 empty] | TMNL
MB007 |  | 22 | 2.8125 | [7 empty] | TMNL
MB007 |  | 25.1 | 2.966 | [7 empty] | TMNL
MB007 |  | 31 | 2.8848 | [7 empty] | TMNL
MB007 |  | 33 | 2.887 | [7 empty] | TMNL
MB007 |  | 34 | 2.7192 | [7 empty] | TMNL
MB007 |  | 36 | 2.9518 | [7 empty] | TMNL
MB007 |  | 38 | 2.9763 | [7 empty] | TMNL
MB007 |  | 40 | 2.9561 | [7 empty] | TMNL
MB007 |  | 42 | 2.8903 | [7 empty] | TMNL
MB007 |  | 43.3 | 2.9514 | [7 empty] | TMNL
MB008 |  | 4 | 2.5789 | [7 empty] | TMNL
MB008 |  | 5.8 | 2.5886 | [7 empty] | TMNL
MB008 |  | 7 | 2.9255 | [7 empty] | TMNL
MB008 |  | 8.8 | 2.979 | [7 empty] | TMNL
MB008 |  | 11.7 | 2.9324 | [7 empty] | TMNL
MB008 |  | 14.8 | 2.8661 | [7 empty] | TMNL
MB008 |  | 17.7 | 2.7987 | [7 empty] | TMNL
MB008 |  | 20.3 | 2.9814 | [7 empty] | TMNL
MB008 |  | 23 | 3.0381 | [7 empty] | TMNL
MB008 |  | 25.3 | 2.9489 | [7 empty] | TMNL
MB008 |  | 34.3 | 2.906 | [7 empty] | TMNL
MB008 |  | 43.3 | 2.9617 | [7 empty] | TMNL
MB008 |  | 49.8 | 2.9724 | [7 empty] | TMNL