## Assays
Hole | Sample | From | To | Sample | Recovery | Rec | Comment | Sampler | Job # | Al2O3 | BaO | CaO | Cr2O3 | Fe2O3 | K2O | MgO | MnO | Na2O | P2O5 | SiO2 | SrO | TiO2 | Total | LOI | SO3
|  |  |  | Type | m | %
AR019 | 146201 | 81.8 | 83.3 | HQ1/4 Core | 2.3 | 153.3333 |  | SCC, CAA | BR11064399 | 0.01 |  | 0.14 |  |  | <0.01 | 43 |  |  |  | 0.19 |  | <0.01 |  | 50.24
AR019 | 146202 | 83.8 | 84.5 | HQ1/4 Core | 1.1 | 157.1429 |  | SCC, CAA | BR11064399 | 0.05 |  | 2.55 |  |  | 0.02 | 39.8 |  |  |  | 0.69 |  | <0.01 |  | 47.6
AR019 | 146203 | 84.5 | 85.4 | HQ1/4 Core | 1.1 | 122.2222 | Rec estimated, core jumbled | SCC, CAA | BR11064399 | 0.01 |  | 0.22 |  |  | <0.01 | 42.5 |  |  |  | 0.08 |  | <0.01 |  | 49.78
AR019 | 146204 | 85.4 | 86.4 | HQ1/4 Core | 1.4 | 140 | Rec estimated, core jumbled | SCC, CAA | BR11064399 | <0.01 |  | 0.23 |  |  | 0.01 | 44.1 |  |  |  | 0.05 |  | <0.01 |  | 50.76
AR019 | 146205 | 86.4 | 87.4 | HQ1/4 Core | 1 | 100 | Rec estimated, core jumbled | SCC, CAA | BR11064399 | <0.01 |  | 0.22 |  |  | <0.01 | 45.5 |  |  |  | 0.43 |  | <0.01 |  | 50.6
AR019 | 146206 | 87.4 | 88.4 | HQ1/4 Core | 0.9 | 90 | Rec estimated, core jumbled | SCC, CAA | BR11064399 | <0.01 |  | 0.23 |  |  | <0.01 | 44.6 |  |  |  | 2.17 |  | 0.01 |  | 49.6
AR019 | 146207 | 88.4 | 89.3 | HQ1/4 Core | 0.9 | 100 | Rec estimated, core jumbled | SCC, CAA | BR11064399 | <0.01 |  | 0.22 |  |  | <0.01 | 42.3 |  |  |  | 1.91 |  | 0.01 |  | 49.13
AR019 | 146208 | 89.3 | 90.8 | HQ1/4 Core | 0.8 | 53.33333 | Rec estimated, core jumbled | SCC, CAA | BR11064399 | <0.01 |  | 0.22 |  |  | <0.01 | 44.7 |  |  |  | 0.21 |  | <0.01 |  | 50.34
AR019 | 146209 | 90.8 | 92.1 | HQ1/4 Core | 0.4 | 30.76923 | Rec estimated, core jumbled | SCC, CAA | BR11064399 | 0.18 |  | 0.31 |  |  | <0.01 | 42.1 |  |  |  | 3.34 |  | 0.01 |  | 48.55
AR019 | 146210 | 92.1 | 93 | HQ1/2core | 0.6 | 66.66667 |  | SCC, CAA | BR11064399 | 0.63 |  | 0.43 |  |  | 0.01 | 31.4 |  |  |  | 10.6 |  | 0.03 |  | 38.82
AR019 | 146211 | 93 | 94 | HQ1/2core | 0.9 | 90 |  | SCC, CAA | BR11064399 | 0.96 |  | 0.19 |  |  | 0.01 | 11.1 |  |  |  | 13.05 |  | 0.05 |  | 31.59
AR019 | 146212 | 94 | 95 | HQ1/2core | 0.65 | 65 |  | SCC, CAA | BR11064399 | 1.89 |  | 10.2 |  |  | 0.11 | 11.4 |  |  |  | 16.45 |  | 0.11 |  | 24.74
AR019 | 146213 | 95 | 96 | HQ1/2core | 0.7 | 70 |  | SCC, CAA | BR11064399 | 5.59 |  | 6.26 |  |  | 0.63 | 9.68 |  |  |  | 34.2 |  | 0.3 |  | 17.76
AR019 | 146214 | 96 | 97 | HQ1/2core | 0.8 | 80 |  | SCC, CAA | BR11064399 | 4.82 |  | 10.4 |  |  | 0.62 | 9.94 |  |  |  | 28.9 |  | 0.24 |  | 17.53
AR019 | 146215 | 97 | 98 | HQ1/2core | 0.8 | 80 |  | SCC, CAA | BR11064399 | 5.8 |  | 8.81 |  |  | 0.66 | 10.45 |  |  |  | 29.8 |  | 0.26 |  | 17.68
AR019 | 146216 | 98 | 99 | HQ1/2core | 1 | 100 |  | SCC, CAA | BR11064399 | 3.94 |  | 12.15 |  |  | 0.35 | 10.75 |  |  |  | 28.1 |  | 0.2 |  | 16.83
AR019 | 146217 | 99 | 100 | HQ1/2core | 0.95 | 95 |  | SCC, CAA | BR11064399 | 3.97 |  | 10.95 |  |  | 0.41 | 9.9 |  |  |  | 21.7 |  | 0.19 |  | 18.85
AR019 | 146218 | 100 | 101 | HQ1/2core | 1 | 100 |  | SCC, CAA | BR11064399 | 5.65 |  | 12.9 |  |  | 0.67 | 12.45 |  |  |  | 27.6 |  | 0.28 |  | 17.38
AR019 | 146219 | 101 | 102 | HQ1/2core | 0.9 | 90 |  | SCC, CAA | BR11064399 | 4.47 |  | 13.95 |  |  | 0.52 | 13.4 |  |  |  | 25 |  | 0.23 |  | 15.48
AR019 | 146220 | 102 | 103 | HQ1/2core | 0.95 | 95 |  | SCC, CAA | BR11064399 | 4.18 |  | 9.92 |  |  | 0.38 | 12.05 |  |  |  | 29.9 |  | 0.22 |  | 15.29
AR019 | 146221 | 103 | 104 | HQ1/2core | 0.95 | 95 |  | SCC, CAA | BR11064399 | 3.33 |  | 9.66 |  |  | 0.22 | 12.05 |  |  |  | 16.85 |  | 0.16 |  | 20.76
AR019 | 146222 | 104 | 105 | HQ1/2core | 1 | 100 |  | SCC, CAA | BR11064399 | 2.7 |  | 18.5 |  |  | 0.3 | 13.65 |  |  |  | 9.33 |  | 0.14 |  | 17.58
AR019 | 146223 | 105 | 106 | HQ1/2core | 1 | 100 |  | SCC, CAA | BR11064399 | 2.68 |  | 11.65 |  |  | 0.22 | 11.45 |  |  |  | 17.05 |  | 0.13 |  | 20.17
AR019 | 146224 | 106 | 107 | HQ1/2core | 0.8 | 80 |  | SCC, CAA | BR11064399 | 2.26 |  | 14 |  |  | 0.12 | 10.2 |  |  |  | 10.75 |  | 0.14 |  | 21.21
AR019 | 146225 | 107 | 108 | HQ1/2core | 1 | 100 |  | SCC, CAA | BR11064399 | 1.96 |  | 14.6 |  |  | 0.17 | 10.95 |  |  |  | 14.5 |  | 0.1 |  | 22.38
AR019 | 146226 | 108 | 109 | HQ1/2core | 0.95 | 95 |  | SCC, CAA | BR11064399 | 1.65 |  | 18.15 |  |  | 0.07 | 13.25 |  |  |  | 18.45 |  | 0.1 |  | 16.7
AR019 | 146227 | 109 | 110 | HQ1/2core | 0.95 | 95 |  | SCC, CAA | BR11064399 | 1.52 |  | 18.65 |  |  | 0.02 | 12.95 |  |  |  | 11.9 |  | 0.08 |  | 18.55
AR019 | 146228 | 110 | 111 | HQ1/2core | 1 | 100 |  | SCC, CAA | BR11064399 | 2.23 |  | 17.8 |  |  | 0.03 | 13.75 |  |  |  | 20.6 |  | 0.13 |  | 19.64
AR019 | 146229 | 111 | 112 | HQ1/2core | 0.95 | 95 |  | SCC, CAA | BR11064399 | 2.44 |  | 17.8 |  |  | 0.03 | 14.35 |  |  |  | 22.3 |  | 0.14 |  | 24.39
AR019 | 146230 | 112 | 113 | HQ1/2core | 0.95 | 95 |  | SCC, CAA | BR11064399 | 1.32 |  | 11 |  |  | 0.02 | 12.95 |  |  |  | 15.1 |  | 0.08 |  | 25.3
AR019 | 146231 | 113 | 114 | HQ1/2core | 0.9 | 90 |  | SCC, CAA | BR11064399 | 2.09 |  | 16 |  |  | 0.02 | 13.45 |  |  |  | 19.05 |  | 0.12 |  | 17.9
AR019 | 146232 | 114 | 115 | HQ1/2core | 1 | 100 |  | SCC, CAA | BR11064399 | 1.39 |  | 18.7 |  |  | 0.02 | 12.65 |  |  |  | 7.58 |  | 0.08 |  | 25.33
AR019 | 146233 | 115 | 116 | HQ1/2core | 0.95 | 95 |  | SCC, CAA | BR11064399 | 1.82 |  | 14.6 |  |  | 0.07 | 10.35 |  |  |  | 7.36 |  | 0.08 |  | 29.3
AR019 | 146234 | 116 | 117 | HQ1/2core | 0.95 | 95 |  | SCC, CAA | BR11064399 | 2.77 |  | 15.7 |  |  | 0.16 | 11.7 |  |  |  | 14.95 |  | 0.15 |  | 19.51
AR019 | 146235 | 117 | 118 | HQ1/2core | 1 | 100 |  | SCC, CAA | BR11064399 | 2.97 |  | 12.1 |  |  | 0.07 | 9.24 |  |  |  | 20.4 |  | 0.18 |  | 18
AR019 | 146236 | 118 | 119 | HQ1/2core | 1 | 100 |  | SCC, CAA | BR11064399 | 2.92 |  | 19 |  |  | 0.06 | 14.1 |  |  |  | 16.85 |  | 0.16 |  | 19.52
AR019 | 146237 | 119 | 120 | HQ1/2core | 1 | 100 |  | SCC, CAA | BR11064399 | 2.13 |  | 13.4 |  |  | 0.1 | 11.3 |  |  |  | 10.25 |  | 0.11 |  | 24.01
AR022B | 146238 | 176 | 177 | HQ1/4 Core | 1 | 100 |  | SCC, CAA | BR11064399 | 0.66 |  | 7.29 |  |  | 0.01 | 7.93 |  |  |  | 10.05 |  | 0.07 |  | 32.01
AR022B | 146239 | 177 | 178 | HQ1/4 Core | 1 | 100 |  | SCC, CAA | BR11064399 | 0.02 |  | 3.98 |  |  | 0.01 | 13.4 |  |  |  | 0.86 |  | <0.01 |  | 39.31
AR022B | 146240 | 178 | 179 | HQ1/4 Core | 1 | 100 |  | SCC, CAA | BR11064399 | <0.01 |  | 5.37 |  |  | <0.01 | 40.1 |  |  |  | 1.09 |  | <0.01 |  | 44.3
AR027 | 146241 | 5 | 6 | PQ1/2 Grab | 1 | 100 |  | AE, BM | BR11098991 | 20.4 | 0.03 | 0.02 | 0.03 | 18.9 | 0.42 | 0.55 | 0.01 | 0.03 | 0.25 | 43.3 | 0.06 | 4.98 | 99.96 | 10.63 | 0.18
AR027 | 146242 | 6 | 7 | PQ1/2 Grab | 1 | 100 |  | AE, BM | BR11098991 | 5.65 | 0.01 | <0.01 | <0.01 | 10.1 | 0.07 | 19.95 | 0.04 | 0.05 | 0.12 | 56.9 | 0.01 | 0.51 | 100.05 | 6.46 | 0.08
AR027 | 146243 | 7 | 8.5 | PQ1/2 Grab | 0.5 | 33.33333 |  | AE, BM | BR11098991 | 5.28 | <0.01 | 0.01 | 0.01 | 12.9 | 0.02 | 14.2 | 0.07 | 0.1 | 0.12 | 61.1 | <0.01 | 0.19 | 99.96 | 5.8 | 0.07
AR027 | 146244 | 8.5 | 10 | PQ1/2 Grab | 1 | 66.66667 |  | AE, BM | BR11098991 | 2.74 | <0.01 | 0.01 | 0.03 | 22.4 | 0.16 | 7.9 | 0.08 | 0.04 | 0.32 | 60 | 0.05 | 0.37 | 99.96 | 5.59 | 0.09
AR027 | 146245 | 10 | 11 | PQ1/2 Grab | 1 | 100 |  | AE, BM | BR11098991 | 15.3 | 0.02 | 0.03 | 0.01 | 21.3 | 1.33 | 1.69 | 0.02 | 0.04 | 0.75 | 46.7 | 0.49 | 4.06 | 100.05 | 7.73 | 0.33
AR027 | 146246 | 11 | 12 | PQ1/2 Grab | 1 | 100 |  | AE, BM | BR11098991 | 18.2 | 0.02 | 0.02 | 0.02 | 11.65 | 0.58 | 0.59 | <0.01 | 0.04 | 0.3 | 55.4 | 0.11 | 4.54 | 99.97 | 8.21 | 0.13
AR027 | 146247 | 12 | 13 | PQ1/2 Grab | 1 | 100 |  | AE, BM | BR11098991 | 18.65 | 0.01 | <0.01 | 0.01 | 12.85 | 0.19 | 0.27 | <0.01 | 0.03 | 0.03 | 53.6 | 0.01 | 5.18 | 100.05 | 8.88 | 0.16
AR027 | 146248 | 13 | 14 | PQ1/2 Grab | 1 | 100 |  | AE, BM | BR11098991 | 15.95 | 0.01 | 0.01 | 0.03 | 14.15 | 0.2 | 0.53 | 0.01 | 0.07 | 0.03 | 55.7 | 0.01 | 5.01 | 99.96 | 7.92 | 0.16
AR027 | 146249 | 14 | 15 | PQ1/2 Grab | 1 | 100 |  | AE, BM | BR11098991 | 18.5 | <0.01 | <0.01 | 0.03 | 20.7 | 0.2 | 0.31 | <0.01 | 0.03 | 0.05 | 45.6 | 0.01 | 4.42 | 100.05 | 9.81 | 0.19
AR027 | 146250 | 15 | 16 | PQ1/2 Grab | 0.9 | 90 |  | AE, BM | BR11098991 | 18.55 | <0.01 | 0.02 | 0.01 | 9.17 | 0.48 | 0.61 | <0.01 | 0.03 | 0.14 | 57.3 | 0.08 | 5.16 | 99.97 | 8.1 | 0.16
AR027 | 146251 | 16 | 17 | PQ1/2 Grab | 1 | 100 |  | AE, BM | BR11098991 | 14.35 | <0.01 | 0.03 | 0.02 | 14 | 2.43 | 0.97 | <0.01 | 0.04 | 0.53 | 56.2 | 0.51 | 4.49 | 100.1 | 5.88 | 0.43
AR027 | 146252 | 17 | 18 | PQ1/2 Grab | 0.9 | 90 |  | AE, BM | BR11098991 | 11.3 | 0.01 | 0.02 | 0.02 | 23.3 | 0.63 | 0.5 | <0.01 | 0.03 | 0.14 | 51.2 | 0.04 | 4.4 | 100 | 7.86 | 0.34
AR027 | 146253 | 18 | 19 | PQ1/2 Grab | 1 | 100 |  | AE, BM | BR11098991 | 17.65 | 0.02 | 0.02 | <0.01 | 11.45 | 1.28 | 1.35 | <0.01 | 0.06 | 0.28 | 53.9 | 0.1 | 6.11 | 100.05 | 7.47 | 0.18
AR027 | 146254 | 19 | 20.5 | PQ1/2 Grab | 1 | 66.66667 |  | AE, BM | BR11098991 | 6.06 | <0.01 | 0.04 | 0.01 | 24.7 | 0.13 | 0.77 | 0.04 | 0.08 | 0.3 | 59.6 | 0.05 | 1.52 | 99.92 | 6.22 | 0.16
AR027 | 146255 | 20.5 | 23.5 | PQ1/2 Grab | 0.25 | 8.333333 |  | AE, BM | BR11098991 | 4.14 | <0.01 | 0.02 | <0.01 | 40.8 | 0.08 | 0.34 | 0.27 | 0.04 | 0.48 | 44.8 | 0.02 | 0.63 | 100 | 7.93 | 0.13
AR027 | 146256 | 23.5 | 25 | PQ1/2 Grab | 0.65 | 43.33333 |  | AE, BM | BR11098991 | 6.95 | <0.01 | 0.02 | <0.01 | 14.95 | 0.12 | 0.7 | 0.98 | 0.04 | 0.25 | 69.6 | 0.05 | 0.77 | 99.96 | 5.26 | 0.12
AR027 | 146257 | 25 | 26.5 | PQ1/2 Grab | 0.7 | 46.66667 |  | AE, BM | BR11098991 | 15.8 | 0.02 | 0.02 | 0.03 | 21.2 | 0.67 | 2.35 | 0.99 | 0.1 | 0.45 | 45.7 | 0.03 | 2.91 | 100 | 9.34 | 0.1
AR027 | 146258 | 26.5 | 28 | PQ1/2 Grab | 0.7 | 46.66667 |  | AE, BM | BR11098991 | 6.1 | <0.01 | <0.01 | 0.01 | 9.13 | 0.05 | 6.62 | 0.35 | 0.03 | 0.22 | 70.3 | <0.01 | 1.94 | 100 | 4.91 | 0.05
AR027 | 146259 | 28 | 29.5 | PQ1/2 Grab | 0.4 | 26.66667 |  | AE, BM | BR11098991 | 2.68 | <0.01 | 0.01 | <0.01 | 10.1 | 0.13 | 11.65 | 0.47 | 0.03 | 0.25 | 69.7 | 0.02 | 0.33 | 100.05 | 4.39 | 0.06
AR027 | 146260 | 29.5 | 32.5 | PQ1/2 Grab | 1.2 | 40 |  | AE, BM | BR11098991 | 1.5 | 0.03 | 0.03 | <0.01 | 32.8 | 0.05 | 0.66 | 2.06 | 0.03 | 0.3 | 54.8 | <0.01 | 0.12 | 99.96 | 6.53 | 0.19
AR027 | 146261 | 32.5 | 34 | PQ1/2 Grab | 0.4 | 26.66667 |  | AE, BM | BR11098991 | 1.28 | 0.02 | 0.02 | <0.01 | 11.15 | 0.13 | 12.1 | 0.71 | 0.02 | 0.21 | 69.6 | 0.04 | 0.26 | 99.96 | 4.2 | 0.07
AR027 | 146262 | 41.5 | 43 | PQ1/2 Grab | 1 | 66.66667 |  | AE, BM | BR11098991 | 0.94 | 0.02 | 0.03 | <0.01 | 26.1 | 0.02 | 1.24 | 1.78 | 0.03 | 0.63 | 63.6 | 0.05 | 0.04 | 100 | 5.11 | 0.1
AR027 | 146263 | 43 | 44.5 | PQ1/2 Grab | 1.3 | 86.66667 |  | AE, BM | BR11098991 | 2.07 | 0.03 | 0.01 | <0.01 | 20.4 | 0.19 | 9.63 | 1.42 | 0.05 | 0.31 | 59.1 | 0.05 | 0.58 | 100 | 5.74 | 0.11
AR027 | 146264 | 44.5 | 45.35 | PQ1/2 Grab | 0.7 | 82.35294 |  | AE, BM | BR11098991 | 3.89 | 0.04 | 0.02 | <0.01 | 15.3 | 0.31 | 16.4 | 1.18 | 0.06 | 0.2 | 55 | 0.08 | 1.06 | 100.3 | 6.36 | 0.13
AR027 | 146265 | 45.35 | 46 | PQ1/4 Core | 0.65 | 100 | Start Magnesite | AE, BM | BR11098991 | <0.01 | <0.01 | 2.22 | <0.01 | 0.49 | <0.01 | 43.7 | 0.04 | 0.03 | <0.01 | 3.36 | <0.01 | <0.01 | 98.99 | 49.78 | <0.01
AR027 | 146266 | 46 | 47 | PQ1/4 Core | 1 | 100 |  | AE, BM | BR11098991 | <0.01 | <0.01 | 6.93 | <0.01 | 0.68 | <0.01 | 39.7 | 0.05 | 0.04 | <0.01 | 3.06 | <0.01 | <0.01 | 99.16 | 49.25 | 0.04
AR027 | 146267 | 47 | 47.5 | PQ1/4 Core | 0.5 | 100 | End PQ | AE, BM | BR11098991 | <0.01 | <0.01 | 10.15 | <0.01 | 0.76 | <0.01 | 36.3 | 0.07 | 0.05 | <0.01 | 2.25 | <0.01 | <0.01 | 96.57 | 49.08 | 0.11
AR027 | 146268 | 47.5 | 48.5 | HQ1/4 Core | 1 | 100 | Start HQ | AE, BM | BR11098991 | <0.01 | <0.01 | 9.43 | <0.01 | 1.19 | <0.01 | 37.3 | 0.1 | 0.04 | <0.01 | 1.56 | <0.01 | <0.01 | 97.52 | 49.49 | 0.08
AR027 | 146269 | 48.5 | 49.5 | HQ1/4 Core | 1 | 100 |  | AE, BM | BR11098991 | <0.01 | <0.01 | 19.4 | <0.01 | 1.3 | <0.01 | 28.5 | 0.09 | 0.05 | <0.01 | 3.72 | <0.01 | <0.01 | 100.05 | 46.93 | 0.05
AR027 | 146270 | 49.5 | 50.5 | HQ1/4 Core | 1 | 100 |  | AE, BM | BR11098991 | <0.01 | <0.01 | 10.9 | <0.01 | 1.6 | <0.01 | 35.4 | 0.12 | 0.05 | <0.01 | 3.02 | <0.01 | <0.01 | 98.69 | 48.41 | 0.07
AR027 | 146271 | 50.5 | 51.5 | HQ1/4 Core | 1 | 100 |  | AE, BM | BR11098991 | <0.01 | <0.01 | 6.19 | <0.01 | 1.24 | <0.01 | 40.8 | 0.1 | 0.04 | <0.01 | 1.88 | <0.01 | <0.01 | 99.58 | 49.6 | 0.02
AR027 | 146272 | 51.5 | 52.5 | HQ1/4 Core | 1 | 100 |  | AE, BM | BR11098991 | <0.01 | <0.01 | 2.26 | <0.01 | 0.75 | <0.01 | 44.7 | 0.07 | 0.04 | <0.01 | 2.42 | <0.01 | <0.01 | 100.55 | 49.96 | <0.01
AR027 | 146273 | 61.5 | 63 | HQ1/4 Core | 0.9 | 60 |  | AE, BM | BR11098991 | <0.01 | <0.01 | 14.8 | <0.01 | 1.59 | <0.01 | 30.9 | 0.1 | 0.04 | <0.01 | 5.41 | <0.01 | <0.01 | 98.27 | 46.38 | 0.1
AR027 | 146274 | 63 | 64 | HQ1/4 Core | 0.4 | 40 |  | AE, BM | BR11098991 | 0.31 | <0.01 | 11.4 | <0.01 | 4.91 | 0.03 | 25.8 | 0.34 | 0.07 | 0.07 | 19.65 | 0.02 | 0.08 | 100 | 37.14 | 0.14
AR027 | 146275 | 64 | 65.5 | HQ1/4 Core | 0.7 | 46.66667 |  | AE, BM | BR11098991 | <0.01 | <0.01 | 16.2 | <0.01 | 1.7 | <0.01 | 30.2 | 0.11 | 0.05 | <0.01 | 5.33 | 0.01 | <0.01 | 99.56 | 45.75 | 0.49
AR027 | 146276 | 67 | 68.5 | HQ1/4 Grab+Core | 1 | 66.66667 |  | AE, BM | BR11098991 | 1.68 | <0.01 | 12.45 | <0.01 | 2.99 | 0.01 | 25.9 | 0.11 | 0.04 | 0.07 | 18.3 | 0.01 | 0.53 | 100.3 | 38.1 | 0.01
AR027 | 146277 | 68.5 | 70 | HQ1/4 Core | 0.6 | 40 |  | AE, BM | BR11098991 | <0.01 | <0.01 | 4.67 | <0.01 | 0.99 | <0.01 | 41.3 | 0.08 | 0.03 | <0.01 | 3.87 | <0.01 | <0.01 | 100.05 | 49.1 | <0.01
AR027 | 146278 | 70 | 73 | HQ1/4 Grab+Core | 0.8 | 26.66667 |  | AE, BM | BR11098991 | 0.16 | <0.01 | 3.6 | <0.01 | 1.1 | <0.01 | 41.3 | 0.08 | 0.06 | <0.01 | 6.47 | <0.01 | 0.05 | 99.4 | 46.61 | 0.29
AR027 | 146279 | 73 | 74 | HQ1/4 Core | 1 | 100 |  | AE, BM | BR11098991 | <0.01 | <0.01 | 2.7 | <0.01 | 0.95 | <0.01 | 42.5 | 0.08 | 0.04 | <0.01 | 5.51 | <0.01 | <0.01 | 98.1 | 47.33 | 0.12
AR027 | 146280 | 74 | 75 | HQ1/4 Core | 0.8 | 80 |  | AE, BM | BR11098991 | 0.06 | <0.01 | 9.08 | <0.01 | 1.28 | <0.01 | 37 | 0.12 | 0.05 | <0.01 | 2.58 | <0.01 | <0.01 | 95.79 | 48.17 | 0.13
AR027 | 146281 | 75 | 76 | HQ1/4 Grab+Core | 0.8 | 80 |  | AE, BM | BR11098991 | 3.14 | <0.01 | 13.95 | <0.01 | 4.97 | 0.12 | 23.1 | 0.14 | 0.63 | 0.13 | 16.6 | 0.02 | 0.97 | 96.99 | 31.07 | 3.5
AR027 | 146282 | 97.9 | 98.7 | HQ1/4 Core | 0.8 | 100 |  | AE, BM | BR11098991 | 0.01 | <0.01 | 7.86 | <0.01 | 1.3 | <0.01 | 36.8 | 0.09 | 0.04 | <0.01 | 10.15 | <0.01 | <0.01 | 98.65 | 42.6 | 0.55
AR027 | 146283 | 102.5 | 103 | HQ1/4 Core | 0.5 | 100 |  | AE, BM | BR11098991 | <0.01 | <0.01 | 1.24 | <0.01 | 0.39 | <0.01 | 41.9 | 0.06 | 0.03 | <0.01 | 9.78 | <0.01 | <0.01 | 99.58 | 46.5 | <0.01
AR027 | 146284 |  |  |  | 1 |  | STD3 | AE, BM | BR11098991 | 0.37 | <0.01 | 4.52 | <0.01 | 1.02 | 0.03 | 37.6 | 0.08 | 0.05 | <0.01 | 11.25 | <0.01 | 0.01 | 99.42 | 44.44 | 0.35
AR027 | 146285 | 103 | 104 | HQ1/4 Core | 1 | 100 |  | AE, BM | BR11098991 | <0.01 | <0.01 | 0.72 | <0.01 | 0.29 | <0.01 | 43.4 | 0.04 | 0.07 | <0.01 | 7.92 | <0.01 | <0.01 | 98.95 | 47.2 | <0.01
AR027 | 146286 | 104 | 105 | HQ1/4 Core | 1 | 100 |  | AE, BM | BR11098991 | <0.01 | <0.01 | 1.02 | <0.01 | 0.76 | <0.01 | 43.9 | 0.09 | 0.04 | <0.01 | 7.83 | <0.01 | <0.01 | 99.15 | 46 | <0.01
AR027 | 146287 | 105 | 106 | HQ1/4 Core | 1 | 100 |  | AE, BM | BR11098991 | <0.01 | <0.01 | 3.39 | <0.01 | 0.9 | <0.01 | 41 | 0.11 | 0.04 | <0.01 | 8.48 | <0.01 | <0.01 | 96.82 | 44.85 | <0.01
AR027 | 146288 | 106 | 107 | HQ1/4 Core | 1 | 100 |  | AE, BM | BR11098991 | <0.01 | <0.01 | 2.62 | <0.01 | 0.85 | <0.01 | 42.6 | 0.13 | 0.05 | <0.01 | 5.65 | <0.01 | <0.01 | 97.65 | 47.3 | <0.01
AR027 | 146289 | 107 | 108 | HQ1/4 Core | 1 | 100 |  | AE, BM | BR11098991 | <0.01 | <0.01 | 0.67 | <0.01 | 0.34 | <0.01 | 44.3 | 0.05 | 0.05 | <0.01 | 4.68 | <0.01 | <0.01 | 96.96 | 48.83 | <0.01
AR027 | 146290 | 108 | 109 | HQ1/4 Core | 1 | 100 |  | AE, BM | BR11098991 | <0.01 | <0.01 | 0.5 | <0.01 | 0.63 | <0.01 | 44.5 | 0.13 | 0.04 | <0.01 | 7.28 | <0.01 | <0.01 | 99.78 | 46.83 | <0.01
AR027 | 146291 | 109 | 110 | HQ1/4 Core | 1 | 100 |  | AE, BM | BR11098991 | <0.01 | <0.01 | 1.22 | <0.01 | 0.3 | <0.01 | 42.7 | 0.05 | 0.04 | <0.01 | 11.95 | <0.01 | <0.01 | 100.05 | 43.76 | <0.01
AR027 | 146292 | 110 | 111 | HQ1/4 Core | 1 | 100 |  | AE, BM | BR11098991 | 0.02 | <0.01 | 2.5 | <0.01 | 0.48 | <0.01 | 42.9 | 0.08 | 0.04 | <0.01 | 9.29 | <0.01 | <0.01 | 99.97 | 44.7 | 0.02
AR027 | 146293 | 111 | 112 | HQ1/4 Core | 1 | 100 |  | AE, BM | BR11098991 | 0.19 | <0.01 | 1.72 | <0.01 | 0.56 | <0.01 | 40.6 | 0.08 | 0.06 | <0.01 | 16.5 | <0.01 | <0.01 | 97.89 | 39.26 | 0.16
AR027 | 146294 | 112 | 113 | HQ1/4 Core | 1 | 100 |  | AE, BM | BR11098991 | <0.01 | <0.01 | 0.69 | <0.01 | 0.51 | <0.01 | 43.5 | 0.08 | 0.04 | <0.01 | 10.4 | <0.01 | <0.01 | 99.32 | 44.5 | <0.01
AR027 | 146295 | 113 | 114 | HQ1/4 Core | 1 | 100 |  | AE, BM | BR11098991 | <0.01 | <0.01 | 0.9 | <0.01 | 0.61 | <0.01 | 43.5 | 0.08 | 0.03 | <0.01 | 9.38 | <0.01 | <0.01 | 98.53 | 44.96 | <0.01
AR027 | 146296 | 114 | 115 | HQ1/4 Core | 1 | 100 |  | AE, BM | BR11098991 | 0.23 | <0.01 | 2.48 | <0.01 | 1.12 | <0.01 | 42.8 | 0.13 | 0.04 | <0.01 | 9.87 | <0.01 | 0.01 | 102.45 | 44.1 | 0.11
AR027 | 146297 | 115 | 116 | HQ1/4 Core | 1 | 100 |  | AE, BM | BR11098991 | 0.05 | <0.01 | 0.92 | <0.01 | 1.24 | <0.01 | 44.6 | 0.16 | 0.05 | <0.01 | 6.27 | <0.01 | <0.01 | 100.65 | 46.84 | 0.13
AR027 | 146298 | 116 | 117 | HQ1/4 Core | 1 | 100 |  | AE, BM | BR11098991 | <0.01 | <0.01 | 1.18 | <0.01 | 0.83 | <0.01 | 44.8 | 0.1 | 0.05 | <0.01 | 5.93 | <0.01 | <0.01 | 101.3 | 47.61 | 0.01
AR027 | 146299 | 130.4 | 131 | HQ1/4 Core | 0.6 | 100 |  | AE, BM | BR11098991 | <0.01 | <0.01 | 1.52 | <0.01 | 0.31 | <0.01 | 42.4 | 0.04 | 0.04 | <0.01 | 8.36 | <0.01 | <0.01 | 100.25 | 47.42 | <0.01
AR027 | 146300 | 131 | 132 | HQ1/4 Core | 1 | 100 |  | AE, BM | BR11098991 | <0.01 | <0.01 | 1.22 | <0.01 | 0.93 | <0.01 | 43.4 | 0.16 | 0.03 | <0.01 | 6.08 | <0.01 | <0.01 | 100.9 | 48.49 | <0.01
AR027 | 146301 | [5 empty] | STD1 | AE, BM | BR11098991 | <0.01 | <0.01 | 0.71 | <0.01 | 0.14 | <0.01 | 45.4 | 0.03 | 0.03 | <0.01 | 2.29 | <0.01 | <0.01 | 96.35 | 50.25 | <0.01
AR027 | 146302 | 132 | 133 | HQ1/4 Core | 1 | 100 |  | AE, BM | BR11098991 | <0.01 | <0.01 | 1 | <0.01 | 0.66 | <0.01 | 43.8 | 0.12 | 0.05 | <0.01 | 3.48 | <0.01 | <0.01 | 97.22 | 49.96 | 0.01
AR027 | 146303 | 133 | 134 | HQ1/4 Core | 1 | 100 |  | AE, BM | BR11098991 | 0.02 | <0.01 | 1.14 | <0.01 | 0.73 | <0.01 | 43.7 | 0.09 | 0.06 | <0.01 | 3.79 | <0.01 | <0.01 | 98.17 | 49.84 | 0.01
AR027 | 146304 | 134 | 135.2 | HQ1/4 Core | 1.2 | 100 |  | AE, BM | BR11098991 | <0.01 | <0.01 | 1.04 | <0.01 | 0.4 | <0.01 | 44.3 | 0.05 | 0.04 | <0.01 | 5.45 | <0.01 | <0.01 | 101.4 | 49.16 | <0.01
AR027 | 146305 | 141 | 141.7 | HQ1/4 Core | 0.7 | 100 |  | AE, BM | BR11098991 | 0.04 | <0.01 | 1.26 | <0.01 | 0.29 | <0.01 | 44.8 | 0.06 | 0.06 | <0.01 | 4.79 | <0.01 | <0.01 | 99.17 | 48.39 | 0.01
AR027 | 146306 | 144.4 | 145 | HQ1/4 Core | 0.6 | 100 |  | AE, BM | BR11098991 | <0.01 | <0.01 | 0.9 | <0.01 | 0.71 | <0.01 | 45.2 | 0.09 | 0.03 | <0.01 | 4.26 | <0.01 | <0.01 | 100.05 | 48.85 | <0.01
AR027 | 146307 | 145 | 146 | HQ1/4 Core | 1 | 100 |  | AE, BM | BR11098991 | <0.01 | <0.01 | 1.16 | <0.01 | 0.68 | <0.01 | 44.2 | 0.08 | 0.05 | <0.01 | 3.66 | <0.01 | <0.01 | 97.38 | 49.23 | <0.01
AR027 | 146308 | 146 | 146.7 | HQ1/4 Core | 0.7 | 100 |  | AE, BM | BR11098991 | <0.01 | <0.01 | 12.85 | <0.01 | 1.05 | <0.01 | 34.1 | 0.12 | 0.06 | <0.01 | 5.32 | <0.01 | <0.01 | 100 | 46.52 | <0.01
AR027 | 146309 | [5 empty] | STD3 | AE, BM | BR11098991 | 0.25 | <0.01 | 3.4 | 0.02 | 0.99 | 0.03 | 39.3 | 0.07 | 0.05 | <0.01 | 9.87 | <0.01 | 0.01 | 99.99 | 45.75 | 0.24
AR027 | 146310 | [5 empty] | STD1 | AE, BM | BR11098991 | <0.01 | <0.01 | 0.78 | 0.01 | 0.16 | <0.01 | 46.3 | 0.03 | 0.04 | <0.01 | 2.84 | <0.01 | <0.01 | 100.05 | 49.88 | <0.01
MB007 | 146311 | 23.8 | 25.4 | PQ1/4 Grab+Core | 0.4 | 25 | Start Magnesite | BM | BR11098991 | <0.01 | <0.01 | 5.44 | 0.01 | 1.46 | <0.01 | 40 | 0.1 | 0.04 | <0.01 | 4.74 | <0.01 | <0.01 | 100.05 | 47.91 | 0.34
MB007 | 146312 | 30.3 | 31 | PQ1/4 Core | 0.7 | 100 |  | BM | BR11098991 | <0.01 | <0.01 | 6.67 | <0.01 | 0.76 | <0.01 | 40.4 | 0.06 | 0.04 | <0.01 | 2.47 | <0.01 | <0.01 | 100.05 | 49.6 | 0.03
MB007 | 146313 | 31 | 32 | PQ1/4 Core | 1 | 100 |  | BM | BR11098991 | <0.01 | <0.01 | 8.46 | 0.01 | 1.2 | <0.01 | 39 | 0.09 | 0.05 | <0.01 | 1.56 | <0.01 | <0.01 | 100.05 | 49.65 | 0.02
MB007 | 146314 | 32 | 33 | PQ1/4 Core | 1 | 100 |  | BM | BR11098991 | <0.01 | <0.01 | 10.75 | 0.01 | 1.22 | <0.01 | 36.7 | 0.09 | 0.06 | <0.01 | 2.07 | <0.01 | <0.01 | 99.96 | 49.02 | 0.04
MB007 | 146315 | 33 | 34.3 | PQ1/4 Core | 0.8 | 61.53846 |  | BM | BR11098991 | 1.08 | <0.01 | 20.1 | 0.01 | 1.46 | 0.08 | 23.4 | 0.11 | 0.06 | 0.02 | 11.2 | 0.02 | 0.34 | 99.97 | 42.07 | 0.02
MB007 | 146316 | 34.3 | 35 | PQ1/4 Core | 0.7 | 100 |  | BM | BR11098991 | <0.01 | <0.01 | 11.3 | <0.01 | 1.54 | <0.01 | 36.3 | 0.14 | 0.06 | <0.01 | 1.48 | <0.01 | <0.01 | 99.99 | 49.15 | 0.02
MB007 | 146317 | 35 | 36 | PQ1/4 Core | 1 | 100 |  | BM | BR11098991 | <0.01 | <0.01 | 2.59 | 0.02 | 1.16 | <0.01 | 43.9 | 0.1 | 0.04 | <0.01 | 1.58 | <0.01 | <0.01 | 99.96 | 50.52 | 0.04
MB007 | 146318 | 36 | 37 | PQ1/4 Core | 1 | 100 |  | BM | BR11098991 | <0.01 | <0.01 | 5.73 | 0.03 | 1.08 | <0.01 | 41.1 | 0.1 | 0.04 | <0.01 | 1.98 | <0.01 | <0.01 | 100 | 49.89 | 0.04
MB007 | 146319 | 37 | 38 | PQ1/4 Core | 1 | 100 |  | BM | BR11098991 | <0.01 | <0.01 | 3.36 | <0.01 | 1.07 | <0.01 | 44 | 0.1 | 0.04 | <0.01 | 0.45 | <0.01 | <0.01 | 100 | 50.97 | 0.01
MB007 | 146320 | [5 empty] | STD3 | BM | BR11098991 | 0.15 | <0.01 | 4.36 | <0.01 | 0.93 | 0.01 | 38 | 0.08 | 0.06 | <0.01 | 11.4 | <0.01 | <0.01 | 99.98 | 44.87 | 0.12
MB007 | 146321 | 38 | 39 | PQ1/4 Core | 1 | 100 |  | BM | BR11098991 | <0.01 | <0.01 | 1.46 | <0.01 | 0.78 | <0.01 | 45.9 | 0.06 | 0.04 | <0.01 | 0.26 | <0.01 | <0.01 | 100.05 | 51.52 | 0.02
MB007 | 146322 | 39 | 40 | PQ1/4 Core | 1 | 100 |  | BM | BR11098991 | <0.01 | <0.01 | 1.9 | <0.01 | 0.64 | <0.01 | 45.5 | 0.06 | 0.05 | <0.01 | 0.45 | <0.01 | <0.01 | 99.98 | 51.38 | <0.01
MB007 | 146323 | 40 | 41 | PQ1/4 Core | 1 | 100 |  | BM | BR11098991 | <0.01 | <0.01 | 3.67 | <0.01 | 0.73 | <0.01 | 43.5 | 0.08 | 0.04 | <0.01 | 1.42 | <0.01 | <0.01 | 100 | 50.58 | <0.01
MB007 | 146324 | 41 | 42 | PQ1/4 Core | 1 | 100 |  | BM | BR11098991 | <0.01 | <0.01 | 5.55 | <0.01 | 0.71 | <0.01 | 42.4 | 0.06 | 0.05 | <0.01 | 0.41 | <0.01 | <0.01 | 99.97 | 50.79 | <0.01
MB007 | 146325 | 42 | 42.9 | PQ1/4 Core | 0.9 | 100 |  | BM | BR11098991 | <0.01 | <0.01 | 4.91 | <0.01 | 0.91 | <0.01 | 42.5 | 0.08 | 0.05 | <0.01 | 1.01 | <0.01 | <0.01 | 100 | 50.55 | <0.01
MB007 | 146326 | 42.9 | 43.3 | PQ1/4 Core | 0.9 | 225 |  | BM | BR11098991 | <0.01 | <0.01 | 4.29 | <0.01 | 0.63 | <0.01 | 43.3 | 0.06 | 0.04 | <0.01 | 0.74 | <0.01 | <0.01 | 99.94 | 50.87 | 0.01
MB007 | 146327 | [5 empty] | STD1 | BM | BR11098991 | <0.01 | <0.01 | 0.8 | <0.01 | 0.15 | <0.01 | 46.3 | 0.03 | 0.03 | <0.01 | 2.29 | <0.01 | <0.01 | 99.96 | 50.36 | <0.01
AR028 | 146328 | 39.5 | 40 | PQ1/4 Core | 0.4 | 80 |  | BM | BR11098991 | <0.01 | <0.01 | 0.72 | <0.01 | 0.76 | <0.01 | 45.2 | 0.07 | 0.04 | <0.01 | 2.73 | <0.01 | <0.01 | 99.96 | 50.41 | 0.03
AR028 | 146329 | 40 | 41 | PQ1/4 Core | 1 | 100 |  | BM | BR11098991 | <0.01 | <0.01 | 1.81 | <0.01 | 0.82 | <0.01 | 44.1 | 0.07 | 0.04 | <0.01 | 3.03 | <0.01 | <0.01 | 99.95 | 49.95 | 0.13
AR028 | 146330 | 41 | 41.5 | PQ1/4 Core | 0.4 | 80 | End PQ | BM | BR11098991 | <0.01 | <0.01 | 3.24 | <0.01 | 1.06 | <0.01 | 42.3 | 0.08 | 0.04 | <0.01 | 4.27 | <0.01 | <0.01 | 100.05 | 48.93 | 0.13
AR028 | 146331 | 41.5 | 42 | HQ1/4 Core | 0.5 | 100 | Start HQ | BM | BR11098991 | <0.01 | <0.01 | 5.13 | <0.01 | 1.12 | <0.01 | 40.6 | 0.09 | 0.05 | <0.01 | 4.04 | <0.01 | <0.01 | 99.98 | 48.78 | 0.17
AR028 | 146332 | 42 | 43 | HQ1/4 Core | 1 | 100 | Dolomite 42.5 - 43.5 | BM | BR11098991 | <0.01 | <0.01 | 0.64 | <0.01 | 0.52 | <0.01 | 46.1 | 0.06 | 0.04 | <0.01 | 1.48 | <0.01 | <0.01 | 100 | 51.07 | 0.09
AR028 | 146333 | 43 | 44 | HQ1/4 Core | 1 | 100 |  | BM | BR11098991 | <0.01 | <0.01 | 1.93 | <0.01 | 0.3 | <0.01 | 45.3 | 0.04 | 0.04 | <0.01 | 1.2 | <0.01 | <0.01 | 100.05 | 51.19 | 0.03
AR028 | 146334 | 44 | 45 | HQ1/4 Core | 1 | 100 |  | BM | BR11098991 | <0.01 | <0.01 | 3.22 | <0.01 | 0.76 | <0.01 | 42.5 | 0.04 | 0.04 | <0.01 | 3.72 | <0.01 | <0.01 | 100 | 49.2 | 0.53
AR028 | 146335 | 45 | 46 | HQ1/4 Core | 1 | 100 |  | BM | BR11098991 | <0.01 | <0.01 | 2.11 | <0.01 | 0.36 | <0.01 | 44.2 | 0.03 | 0.04 | <0.01 | 3.12 | <0.01 | <0.01 | 99.99 | 50.04 | 0.09
AR028 | 146336 | 46 | 47 | HQ1/4 Core | 1 | 100 |  | BM | BR11098991 | <0.01 | <0.01 | 1.98 | <0.01 | 0.37 | <0.01 | 44.9 | 0.04 | 0.05 | <0.01 | 2.02 | <0.01 | <0.01 | 100.05 | 50.62 | 0.05
AR028 | 146337 | 47 | 48 | HQ1/4 Core | 1 | 100 |  | BM | BR11098991 | <0.01 | <0.01 | 2.6 | <0.01 | 0.38 | <0.01 | 44 | 0.04 | 0.04 | <0.01 | 3.09 | <0.01 | <0.01 | 100 | 49.85 | 0.02
AR028 | 146338 | 48 | 49 | HQ1/4 Core | 1 | 100 |  | BM | BR11098991 | <0.01 | <0.01 | 1.22 | <0.01 | 0.25 | <0.01 | 45.7 | 0.03 | 0.03 | <0.01 | 2.01 | <0.01 | <0.01 | 100 | 50.74 | 0.04
AR028 | 146339 | 49 | 50 | HQ1/4 Core | 1 | 100 |  | BM | BR11098991 | <0.01 | <0.01 | 1.22 | <0.01 | 0.23 | <0.01 | 45.5 | 0.03 | 0.03 | <0.01 | 3.55 | <0.01 | <0.01 | 99.96 | 49.35 | 0.05
AR028 | 146340 | 50 | 51 | HQ1/4 Core | 1 | 100 |  | BM | BR11098991 | <0.01 | <0.01 | 1.22 | <0.01 | 0.35 | <0.01 | 45.2 | 0.03 | 0.04 | <0.01 | 4.39 | <0.01 | <0.01 | 99.99 | 48.71 | 0.05
AR028 | 146341 | [5 empty] | STD3 | BM | BR11098991 | 0.15 | <0.01 | 3.46 | <0.01 | 0.9 | 0.01 | 39.4 | 0.07 | 0.05 | <0.01 | 10.05 | <0.01 | <0.01 | 99.98 | 45.74 | 0.15
AR028 | 146342 | 51 | 52 | HQ1/4 Core | 1 | 100 |  | BM | BR11098991 | <0.01 | <0.01 | 1.12 | <0.01 | 0.45 | <0.01 | 45.5 | 0.04 | 0.04 | <0.01 | 3.38 | <0.01 | <0.01 | 99.97 | 49.22 | 0.22
AR028 | 146343 | 52 | 53 | HQ1/4 Core | 1 | 100 |  | BM | BR11098991 | <0.01 | <0.01 | 4.99 | <0.01 | 0.74 | <0.01 | 41.6 | 0.06 | 0.05 | <0.01 | 4.72 | <0.01 | <0.01 | 99.97 | 47.53 | 0.28
AR028 | 146344 | 53 | 54 | HQ1/4 Core | 1 | 100 |  | BM | BR11098991 | <0.01 | <0.01 | 1.9 | <0.01 | 0.58 | <0.01 | 44.6 | 0.05 | 0.03 | <0.01 | 4.09 | <0.01 | <0.01 | 99.99 | 48.7 | 0.04
AR028 | 146345 | 54 | 55 | HQ1/4 Core | 1 | 100 |  | BM | BR11098991 | <0.01 | <0.01 | 8.84 | <0.01 | 0.83 | <0.01 | 37.7 | 0.07 | 0.04 | <0.01 | 5.95 | <0.01 | <0.01 | 100.05 | 46.46 | 0.15
AR028 | 146346 | 55 | 56 | HQ1/4 Core | 1 | 100 |  | BM | BR11098991 | <0.01 | <0.01 | 4.55 | <0.01 | 0.62 | <0.01 | 42.2 | 0.06 | 0.04 | <0.01 | 3.57 | <0.01 | <0.01 | 100 | 48.84 | 0.14
AR028 | 146347 | 56 | 57 | HQ1/4 Core | 1 | 100 |  | BM | BR11098991 | <0.01 | <0.01 | 3.38 | <0.01 | 0.83 | <0.01 | 43.2 | 0.07 | 0.04 | <0.01 | 3.29 | <0.01 | <0.01 | 99.98 | 48.93 | 0.24
AR028 | 146348 | 57 | 58 | HQ1/4 Core | 1 | 100 |  | BM | BR11098991 | <0.01 | <0.01 | 6.83 | <0.01 | 1.04 | <0.01 | 40.2 | 0.08 | 0.04 | <0.01 | 3.4 | <0.01 | <0.01 | 100.05 | 48.1 | 0.34
AR028 | 146349 | 58 | 59.1 | HQ1/4 Core | 1.1 | 100 |  | BM | BR11098991 | 0.03 | <0.01 | 11.3 | <0.01 | 1.6 | <0.01 | 34.5 | 0.12 | 0.05 | <0.01 | 7.18 | <0.01 | 0.02 | 99.98 | 44.35 | 0.83
AR028 | 146350 | [5 empty] | STD1 | BM | BR11098991 | <0.01 | <0.01 | 0.79 | <0.01 | 0.15 | <0.01 | 46.3 | 0.03 | 0.04 | <0.01 | 2.45 | <0.01 | <0.01 | 100 | 50.26 | <0.01
AR029 | 146351 | 52.9 | 53.9 | PQ1/4 Grab+Core | 1 | 100 |  | BM | BR11098991 | <0.01 | <0.01 | 0.24 | <0.01 | 2.9 | <0.01 | 43.9 | 0.14 | 0.03 | <0.01 | 5.5 | <0.01 | <0.01 | 99.97 | 47.22 | 0.04
AR029 | 146352 | 53.9 | 55 | PQ1/4 Core | 0.25 | 22.72727 |  | BM | BR11098991 | <0.01 | <0.01 | 0.2 | <0.01 | 1.98 | <0.01 | 43.4 | 0.09 | 0.03 | <0.01 | 11 | <0.01 | <0.01 | 100.05 | 43.31 | 0.03
AR029 | 146353 | 55 | 56.5 | PQ1/4 Grab+Core | 0.9 | 60 |  | BM | BR11098991 | <0.01 | <0.01 | 0.14 | <0.01 | 1.9 | <0.01 | 44 | 0.14 | 0.04 | <0.01 | 8.35 | <0.01 | <0.01 | 99.97 | 45.36 | 0.03
AR029 | 146354 | 56.5 | 58 | PQ1/4 Grab | 0.5 | 33.33333 | Potentially contaminated from up-hole | BM | BR11098991 | 1.23 | <0.01 | 0.16 | <0.01 | 2.31 | <0.01 | 36.7 | 0.1 | 0.05 | 0.03 | 30.3 | <0.01 | 0.19 | 100 | 28.51 | 0.42
AR029 | 146355 | 58 | 59.5 | PQ1/4 Grab+Core | 0.9 | 60 |  | BM | BR11098991 | 0.02 | <0.01 | 0.17 | <0.01 | 7.52 | <0.01 | 37.8 | 0.44 | 0.03 | <0.01 | 14.75 | <0.01 | <0.01 | 100 | 39.11 | 0.17
AR029 | 146356 | [5 empty] | STD2 | BM | BR11098991 | <0.01 | <0.01 | 4.35 | <0.01 | 1.22 | <0.01 | 41.2 | 0.11 | 0.04 | <0.01 | 4.08 | <0.01 | <0.01 | 99.99 | 48.95 | 0.04
AR029 | 146357 | 74.5 | 75.4 | HQ1/4 Grab+Core | 0.9 | 100 |  | BM | BR11098991 | 0.12 | <0.01 | 13.1 | <0.01 | 1.7 | <0.01 | 31.3 | 0.14 | 0.06 | <0.01 | 15.35 | <0.01 | <0.01 | 99.97 | 37.68 | 0.52
AR029 | 146358 | 75.4 | 75.9 | HQ1/4 Grab+Core | 0.2 | 40 |  | BM | BR11098991 | 5.79 | <0.01 | 4.81 | 0.01 | 6.21 | <0.01 | 17.85 | 0.02 | 0.06 | 0.05 | 49.8 | <0.01 | 0.29 | 100 | 13.4 | 1.69
AR029 | 146359 | 75.9 | 76.5 | HQ1/4 Grab+Core | 0.6 | 100 |  | BM | BR11098991 | 0.83 | <0.01 | 14 | <0.01 | 3.84 | <0.01 | 28.6 | 0.19 | 0.07 | 0.02 | 17 | 0.01 | 0.05 | 99.97 | 33.5 | 1.86
AR029 | 146360 | 76.5 | 77.5 | HQ1/4 Grab+Core | 1 | 100 |  | BM | BR11098991 | <0.01 | <0.01 | 18.05 | <0.01 | 1.12 | <0.01 | 26.1 | 0.13 | 0.06 | <0.01 | 21.2 | 0.02 | <0.01 | 99.95 | 33.22 | 0.05
AR029 | 146361 | 77.5 | 78 | HQ1/4 Grab | 0.1 | 20 |  | BM | BR11098991 | 1.32 | <0.01 | 21.9 | <0.01 | 2.33 | <0.01 | 22.6 | 0.14 | 0.11 | 0.05 | 15.15 | 0.02 | 0.39 | 99.97 | 34.48 | 1.48
AR029 | 146362 | [5 empty] | STD3 | BM | BR11098991 | 0.25 | <0.01 | 3.51 | <0.01 | 1.04 | 0.02 | 39 | 0.08 | 0.05 | <0.01 | 10.4 | <0.01 | <0.01 | 99.98 | 45.39 | 0.24
MB008 | 146363 | 6.9 | 8 | PQ1/4 Core | 1.1 | 100 |  | BM | BR11098991 | <0.01 | <0.01 | 1.36 | <0.01 | 2.04 | <0.01 | 44.4 | 0.24 | 0.05 | <0.01 | 1.2 | <0.01 | <0.01 | 100.05 | 50.75 | <0.01
MB008 | 146364 | 8 | 9 | PQ1/4 Core | 1 | 100 |  | BM | BR11098991 | <0.01 | <0.01 | 0.75 | <0.01 | 1.86 | <0.01 | 45 | 0.21 | 0.06 | <0.01 | 1.24 | <0.01 | <0.01 | 99.98 | 50.83 | 0.03
MB008 | 146365 | 9 | 10 | PQ1/4 Core | 1 | 100 |  | BM | BR11098991 | <0.01 | <0.01 | 0.48 | <0.01 | 1.66 | <0.01 | 45.5 | 0.18 | 0.06 | <0.01 | 1.07 | <0.01 | <0.01 | 99.99 | 51.02 | 0.02
MB008 | 146366 | 10 | 11 | PQ1/4 Core | 1 | 100 |  | BM | BR11098991 | <0.01 | <0.01 | 1.4 | <0.01 | 1.66 | <0.01 | 44.3 | 0.19 | 0.05 | <0.01 | 1.95 | <0.01 | <0.01 | 99.97 | 50.4 | 0.02
MB008 | 146367 | 11 | 12 | PQ1/4 Core | 1 | 100 |  | BM | BR11098991 | <0.01 | <0.01 | 1.95 | <0.01 | 0.94 | <0.01 | 44.3 | 0.09 | 0.04 | <0.01 | 2.12 | <0.01 | <0.01 | 99.95 | 50.51 | <0.01
MB008 | 146368 | 12 | 13 | PQ1/4 Core | 1 | 100 |  | BM | BR11098991 | <0.01 | <0.01 | 2.03 | <0.01 | 1.61 | <0.01 | 43.7 | 0.22 | 0.06 | <0.01 | 2.29 | <0.01 | <0.01 | 100 | 50.09 | 0.01
MB008 | 146369 | 13 | 14 | PQ1/4 Grab+Core | 1 | 100 |  | BM | BR11098991 | <0.01 | <0.01 | 1.64 | <0.01 | 1.69 | <0.01 | 44.1 | 0.21 | 0.06 | <0.01 | 1.84 | <0.01 | <0.01 | 100 | 50.46 | 0.01
MB008 | 146370 | 14 | 15 | PQ1/4 Core | 1 | 100 |  | BM | BR11098991 | <0.01 | <0.01 | 2.1 | <0.01 | 1.38 | <0.01 | 44.3 | 0.15 | 0.05 | <0.01 | 1.3 | <0.01 | <0.01 | 100 | 50.71 | 0.02
MB008 | 146371 | 15 | 16 | PQ1/4 Core | 1 | 100 |  | BM | BR11098991 | <0.01 | <0.01 | 2.57 | <0.01 | 1.44 | <0.01 | 43.4 | 0.16 | 0.06 | <0.01 | 2.1 | <0.01 | <0.01 | 99.95 | 50.19 | 0.03
MB008 | 146372 | 16 | 17 | PQ1/4 Grab+Core | 1 | 100 |  | BM | BR11098991 | <0.01 | <0.01 | 0.58 | <0.01 | 1.64 | <0.01 | 44.9 | 0.15 | 0.06 | <0.01 | 2.17 | <0.01 | <0.01 | 99.98 | 50.45 | 0.03
MB008 | 146373 | 17 | 18 | PQ1/4 Grab+Core | 1 | 100 |  | BM | BR11098991 | <0.01 | <0.01 | 0.35 | <0.01 | 1.76 | <0.01 | 44.8 | 0.13 | 0.04 | <0.01 | 2.64 | <0.01 | <0.01 | 99.97 | 50.19 | 0.06
MB008 | 146374 | 18 | 19 | PQ1/4 Grab+Core | 1 | 100 |  | BM | BR11098991 | <0.01 | <0.01 | 0.18 | <0.01 | 1.22 | <0.01 | 44.7 | 0.11 | 0.05 | <0.01 | 4.04 | <0.01 | <0.01 | 99.97 | 49.65 | 0.02
MB008 | 146375 | [5 empty] | STD2 | BM | BR11098991 | <0.01 | <0.01 | 3.19 | <0.01 | 0.8 | <0.01 | 42.4 | 0.08 | 0.05 | <0.01 | 4.33 | <0.01 | <0.01 | 100 | 49.14 | 0.01
MB008 | 146376 | 19 | 20 | PQ1/4 Grab+Core | 1 | 100 |  | BM | BR11098991 | <0.01 | <0.01 | 0.16 | <0.01 | 2.09 | <0.01 | 44.4 | 0.14 | 0.04 | <0.01 | 3.32 | <0.01 | <0.01 | 99.96 | 49.79 | 0.02
MB008 | 146377 | 20 | 21 | PQ1/4 Grab+Core | 1 | 100 |  | BM | BR11098991 | <0.01 | <0.01 | 0.18 | 0.03 | 1.94 | <0.01 | 45.3 | 0.16 | 0.05 | <0.01 | 1.46 | <0.01 | <0.01 | 99.94 | 50.8 | <0.01
MB008 | 146378 | 21 | 22 | PQ1/4 Grab+Core | 1 | 100 |  | BM | BR11098991 | <0.01 | <0.01 | 0.16 | 0.01 | 1.64 | <0.01 | 44.8 | 0.13 | 0.05 | <0.01 | 3.35 | <0.01 | <0.01 | 100.05 | 49.88 | 0.02
MB008 | 146379 | 22 | 23 | PQ1/4 Grab+Core | 1 | 100 |  | BM | BR11098991 | <0.01 | <0.01 | 0.08 | <0.01 | 3.09 | <0.01 | 44 | 0.18 | 0.04 | <0.01 | 2.88 | <0.01 | <0.01 | 99.96 | 49.68 | 0.01
MB008 | 146380 | 23 | 24 | PQ1/4 Grab+Core | 0.9 | 90 |  | BM | BR11098991 | <0.01 | <0.01 | 0.18 | <0.01 | 2.95 | <0.01 | 45 | 0.17 | 0.03 | <0.01 | 0.87 | <0.01 | <0.01 | 99.97 | 50.73 | 0.04
MB008 | 146381 | 24 | 25.3 | PQ1/4 Grab+Core | 0.7 | 53.84615 |  | BM | BR11098991 | <0.01 | <0.01 | 0.11 | <0.01 | 2.72 | <0.01 | 43.4 | 0.2 | 0.06 | <0.01 | 4.44 | <0.01 | <0.01 | 99.96 | 49 | 0.03
MB008 | 146382 | 25.3 | 26.8 | PQ1/4 Grab+Core | 0.4 | 26.66667 |  | BM | BR11098991 | <0.01 | <0.01 | 0.22 | <0.01 | 2.74 | <0.01 | 44.2 | 0.2 | 0.05 | <0.01 | 2.73 | <0.01 | <0.01 | 100.05 | 49.87 | 0.03
MB008 | 146383 | 26.8 | 28.3 | PQ1/4 Grab+Core | 1 | 66.66667 |  | BM | BR11098991 | <0.01 | <0.01 | 0.12 | <0.01 | 2.13 | <0.01 | 42.3 | 0.17 | 0.04 | <0.01 | 7.74 | <0.01 | <0.01 | 99.97 | 47.45 | 0.02
MB008 | 146384 | 29.8 | 31.3 | PQ1/4 Grab+Core | 0.1 | 6.666667 |  | BM | BR11098991 | <0.01 | <0.01 | 0.09 | <0.01 | 2.02 | <0.01 | 44.6 | 0.19 | 0.05 | <0.01 | 3.21 | <0.01 | <0.01 | 100 | 49.84 | <0.01
MB008 | 146385 | 31.3 | 32 | PQ1/4 Core | 0.7 | 100 |  | BM | BR11098991 | <0.01 | <0.01 | 1.38 | <0.01 | 2.1 | <0.01 | 43.7 | 0.17 | 0.04 | <0.01 | 2.69 | <0.01 | <0.01 | 99.96 | 49.88 | <0.01
MB008 | 146386 | 32 | 32.8 | PQ1/4 Grab+Core | 0.8 | 100 |  | BM | BR11098991 | <0.01 | <0.01 | 1.14 | <0.01 | 2.1 | <0.01 | 43.8 | 0.21 | 0.05 | <0.01 | 3.14 | <0.01 | <0.01 | 100.05 | 49.6 | <0.01
MB008 | 146387 | 33.9 | 34.3 | PQ1/4 Core | 0.4 | 100 |  | BM | BR11098991 | <0.01 | <0.01 | 0.31 | <0.01 | 1.88 | <0.01 | 44.6 | 0.12 | 0.04 | <0.01 | 3.49 | <0.01 | <0.01 | 100 | 49.58 | <0.01
MB008 | 146388 | [5 empty] | STD1 | BM | BR11098991 | <0.01 | <0.01 | 0.79 | <0.01 | 0.15 | <0.01 | 46.5 | 0.03 | 0.03 | <0.01 | 2.01 | <0.01 | <0.01 | 100 | 50.5 | <0.01
MB008 | 146389 | 34.3 | 35 | PQ1/4 Core | 0.7 | 100 |  | BM | BR11098991 | <0.01 | <0.01 | 3.83 | <0.01 | 1.8 | <0.01 | 41.8 | 0.19 | 0.05 | <0.01 | 3.78 | <0.01 | <0.01 | 99.98 | 48.53 | <0.01
MB008 | 146390 | 35 | 36 | PQ1/4 Core | 1 | 100 |  | BM | BR11098991 | <0.01 | <0.01 | 0.73 | <0.01 | 2.2 | <0.01 | 44.4 | 0.14 | 0.03 | <0.01 | 2.88 | <0.01 | <0.01 | 100 | 49.62 | 0.02
MB008 | 146391 | 36 | 37 | PQ1/4 Grab+Core | 1 | 100 |  | BM | BR11098991 | <0.01 | <0.01 | 0.23 | <0.01 | 2.6 | <0.01 | 44.2 | 0.22 | 0.04 | <0.01 | 2.9 | <0.01 | <0.01 | 99.96 | 49.76 | 0.01
MB008 | 146392 | 37 | 38 | PQ1/4 Core | 1 | 100 |  | BM | BR11098991 | <0.01 | <0.01 | 3.13 | <0.01 | 1.99 | <0.01 | 42.6 | 0.23 | 0.04 | <0.01 | 1.99 | <0.01 | <0.01 | 99.95 | 49.97 | <0.01
MB008 | 146393 | 38 | 39 | PQ1/4 Core | 1 | 100 |  | BM | BR11098991 | <0.01 | <0.01 | 0.7 | <0.01 | 1.64 | <0.01 | 43.8 | 0.18 | 0.04 | <0.01 | 4.35 | <0.01 | <0.01 | 99.96 | 49.24 | 0.01
MB008 | 146394 | 39 | 40 | PQ1/4 Core | 1 | 100 |  | BM | BR11098991 | <0.01 | <0.01 | 0.38 | <0.01 | 1.5 | <0.01 | 43.4 | 0.13 | 0.04 | <0.01 | 6.1 | <0.01 | <0.01 | 99.98 | 48.43 | <0.01
MB008 | 146395 | 40 | 41 | PQ1/4 Core | 1 | 100 |  | BM | BR11098991 | <0.01 | <0.01 | 0.98 | <0.01 | 1.91 | <0.01 | 44.1 | 0.21 | 0.05 | <0.01 | 2.6 | <0.01 | <0.01 | 100 | 50.16 | 0.01
MB008 | 146396 | 41 | 42 | PQ1/4 Core | 1 | 100 |  | BM | BR11098991 | <0.01 | <0.01 | 5.67 | <0.01 | 1.69 | <0.01 | 41 | 0.14 | 0.05 | <0.01 | 1.12 | <0.01 | <0.01 | 99.95 | 50.28 | <0.01
MB008 | 146397 | 42 | 43 | PQ1/4 Grab+Core | 1 | 100 |  | BM | BR11098991 | <0.01 | <0.01 | 0.44 | <0.01 | 2.41 | <0.01 | 45 | 0.2 | 0.05 | <0.01 | 1.2 | <0.01 | <0.01 | 100.05 | 50.72 | 0.01
MB008 | 146398 | 43 | 44 | PQ1/4 Grab+Core | 1 | 100 |  | BM | BR11098991 | <0.01 | <0.01 | 0.49 | <0.01 | 2.16 | <0.01 | 44.8 | 0.2 | 0.04 | <0.01 | 1.58 | <0.01 | <0.01 | 100 | 50.71 | 0.02
MB008 | 146399 | 44 | 45 | PQ1/4 Grab+Core | 1 | 100 |  | BM | BR11098991 | <0.01 | <0.01 | 0.71 | <0.01 | 1.84 | <0.01 | 44.9 | 0.27 | 0.05 | <0.01 | 1.58 | <0.01 | <0.01 | 99.94 | 50.59 | <0.01
MB008 | 146400 | 45 | 46 | PQ1/4 Grab+Core | 1 | 100 |  | BM | BR11098991 | <0.01 | <0.01 | 0.85 | <0.01 | 2.03 | <0.01 | 44.8 | 0.25 | 0.05 | <0.01 | 1.13 | <0.01 | <0.01 | 99.96 | 50.85 | <0.01
MB008 | 146401 | 46 | 47 | PQ1/4 Core | 1 | 100 |  | BM | BR11098991 | <0.01 | <0.01 | 2.54 | <0.01 | 1.76 | <0.01 | 43.9 | 0.23 | 0.05 | <0.01 | 0.66 | <0.01 | <0.01 | 100 | 50.87 | <0.01
MB008 | 146402 | 47 | 48 | PQ1/4 Core | 1 | 100 |  | BM | BR11098991 | <0.01 | <0.01 | 2.19 | <0.01 | 2.43 | <0.01 | 43.1 | 0.21 | 0.05 | <0.01 | 1.91 | <0.01 | <0.01 | 99.98 | 50.07 | 0.02
MB008 | 146403 | 48 | 49 | PQ1/4 Grab+Core | 1 | 100 |  | BM | BR11098991 | <0.01 | <0.01 | 1.94 | <0.01 | 1.68 | <0.01 | 43.9 | 0.14 | 0.04 | <0.01 | 1.74 | <0.01 | <0.01 | 99.98 | 50.5 | 0.04
MB008 | 146404 | 49 | 49.7 | PQ1/4 Grab+Core | 0.7 | 100 |  | BM | BR11098991 | <0.01 | <0.01 | 1.68 | <0.01 | 1.56 | <0.01 | 44.1 | 0.12 | 0.04 | <0.01 | 2.07 | <0.01 | <0.01 | 99.96 | 50.35 | 0.04
MB008 | 146405 | 49.7 | 50.3 | PQ1/4 Core | 0.6 | 100 |  | BM | BR11098991 | <0.01 | <0.01 | 14.65 | <0.01 | 1.49 | <0.01 | 32.2 | 0.18 | 0.06 | <0.01 | 3.81 | <0.01 | <0.01 | 99.98 | 47.57 | 0.02
MB008 | 146406 | [5 empty] | STD2 | BM | BR11098991 | <0.01 | <0.01 | 3 | <0.01 | 0.81 | <0.01 | 42.1 | 0.09 | 0.04 | <0.01 | 4.97 | <0.01 | <0.01 | 99.96 | 48.95 | <0.01
AR030 | 146407 | 26 | 27 | PQ1/4 Grab+Core | 0.7 | 70 | PQ End | BM | BRL11100429 | 0.02 | <0.01 | 1.82 | <0.01 | 1.88 | <0.01 | 40.8 | 0.23 | 0.05 | <0.01 | 8.14 | <0.01 | <0.01 | 99.99 | 47.05 | <0.01
AR030 | 146408 | 27 | 28 | HQ1/4 Grab+Core | 0.4 | 40 | HQ Start | BM | BRL11100429 | 0.02 | <0.01 | 0.5 | <0.01 | 1.59 | <0.01 | 41.1 | 0.17 | 0.04 | <0.01 | 10.3 | <0.01 | <0.01 | 99.97 | 46.25 | <0.01
AR030 | 146409 | 28 | 29 | HQ1/4 Grab+Core | 0.5 | 50 |  | BM | BRL11100429 | <0.01 | <0.01 | 1.49 | <0.01 | 1.82 | <0.01 | 40.9 | 0.24 | 0.05 | <0.01 | 8.74 | <0.01 | <0.01 | 100.05 | 46.8 | <0.01
AR030 | 146410 | 31 | 32 | HQ1/4 Grab+Core | 0.2 | 20 |  | BM | BRL11100429 | 0.07 | <0.01 | 0.16 | <0.01 | 3.99 | <0.01 | 39.4 | 0.55 | 0.05 | <0.01 | 10.2 | <0.01 | <0.01 | 99.96 | 45.48 | 0.06
AR030 | 146411 | 32 | 33 | HQ1/4 Grab+Core | 0.6 | 60 |  | BM | BRL11100429 | 0.02 | <0.01 | 4.82 | <0.01 | 2.17 | <0.01 | 40.3 | 0.26 | 0.06 | <0.01 | 3.33 | <0.01 | <0.01 | 100 | 49.04 | <0.01
AR030 | 146412 | 33 | 34 | HQ1/4 Grab+Core | 0.9 | 90 |  | BM | BRL11100429 | <0.01 | <0.01 | 1.18 | <0.01 | 1.91 | <0.01 | 43.7 | 0.28 | 0.05 | <0.01 | 3.08 | <0.01 | <0.01 | 100 | 49.8 | <0.01
AR030 | 146413 | 34 | 35 | HQ1/4 Grab+Core | 0.9 | 90 |  | BM | BRL11100429 | <0.01 | <0.01 | 1.34 | <0.01 | 1.62 | <0.01 | 43.8 | 0.18 | 0.05 | <0.01 | 3.16 | <0.01 | <0.01 | 99.95 | 49.77 | 0.03
AR030 | 146414 | 35 | 36 | HQ1/4 Grab+Core | 0.3 | 30 |  | BM | BRL11100429 | <0.01 | <0.01 | 0.97 | <0.01 | 2.28 | <0.01 | 42.6 | 0.26 | 0.05 | <0.01 | 5.28 | <0.01 | <0.01 | 99.98 | 48.5 | 0.04
AR030 | 146415 | 36 | 37 | HQ1/4 Grab+Core | 1 | 100 |  | BM | BRL11100429 | 0.05 | <0.01 | 2.57 | <0.01 | 3.08 | <0.01 | 41.8 | 0.28 | 0.05 | <0.01 | 3.21 | <0.01 | <0.01 | 100 | 48.94 | 0.03
AR030 | 146416 | 37 | 38 | HQ1/4 Grab+Core | 1 | 100 |  | BM | BRL11100429 | 0.04 | <0.01 | 2.6 | <0.01 | 2.36 | <0.01 | 41.4 | 0.29 | 0.06 | <0.01 | 4.65 | <0.01 | <0.01 | 99.97 | 48.55 | 0.02
AR030 | 146417 | 38 | 39 | HQ1/4 Grab+Core | 0.7 | 70 |  | BM | BRL11100429 | 0.02 | <0.01 | 1.18 | <0.01 | 2.64 | <0.01 | 43.6 | 0.29 | 0.05 | <0.01 | 2.42 | <0.01 | <0.01 | 100.05 | 49.8 | 0.04
AR030 | 146418 | 40 | 41 | HQ1/4 Grab+Core | 0.4 | 40 |  | BM | BRL11100429 | 0.02 | <0.01 | 6.36 | <0.01 | 1.52 | <0.01 | 39.7 | 0.19 | 0.07 | <0.01 | 2.9 | <0.01 | <0.01 | 100.05 | 49.27 | <0.01
AR030 | 146419 | 41 | 42 | HQ1/4 Core | 0.3 | 30 |  | BM | BRL11100429 | <0.01 | <0.01 | 3.52 | <0.01 | 1.78 | <0.01 | 42.2 | 0.16 | 0.06 | <0.01 | 2.45 | <0.01 | <0.01 | 99.97 | 49.8 | <0.01
AR030 | 146420 | 42 | 43 | HQ1/4 Grab+Core | 1 | 100 |  | BM | BRL11100429 | <0.01 | <0.01 | 3 | <0.01 | 1.71 | <0.01 | 42.5 | 0.19 | 0.04 | <0.01 | 2.99 | <0.01 | <0.01 | 100.05 | 49.61 | <0.01
AR030 | 146421 | 43 | 44 | HQ1/4 Grab+Core | 0.5 | 50 |  | BM | BRL11100429 | <0.01 | <0.01 | 1.12 | <0.01 | 2.24 | <0.01 | 43.3 | 0.21 | 0.05 | <0.01 | 3.96 | <0.01 | <0.01 | 100 | 49.12 | <0.01
AR030 | 146422 | 46 | 47 | HQ1/4 Grab+Core | 0.6 | 60 |  | BM | BRL11100429 | 0.02 | <0.01 | 1.33 | <0.01 | 1.82 | <0.01 | 43.6 | 0.23 | 0.05 | <0.01 | 3.39 | <0.01 | <0.01 | 99.99 | 49.55 | <0.01
AR030 | 146423 | 47 | 48 | HQ1/4 Grab+Core | 0.2 | 20 |  | BM | BRL11100429 | 14.85 | 0.01 | 4.1 | 0.04 | 9.99 | 1.43 | 7.1 | 0.31 | 0.09 | 0.55 | 41.2 | 0.51 | 2.58 | 100.05 | 16.81 | 0.4
AR030 | 146424 | 48 | 49 | HQ1/4 Grab+Core | 0.7 | 70 |  | BM | BRL11100429 | 16.15 | <0.01 | 4.57 | 0.04 | 3.77 | 1.12 | 10.35 | 0.14 | 0.37 | 0.62 | 42.1 | 0.63 | 2.89 | 99.98 | 16.69 | 0.47
AR030 | 146425 | 49 | 50 | HQ1/4 Grab+Core | 0.5 | 50 |  | BM | BRL11100429 | 0.07 | <0.01 | 1.2 | <0.01 | 2.33 | <0.01 | 42 | 0.28 | 0.06 | <0.01 | 6.17 | <0.01 | <0.01 | 100 | 47.91 | <0.01
AR030 | 146426 | 50 | 51 | HQ1/4 Grab+Core | 0.8 | 80 |  | BM | BRL11100429 | <0.01 | <0.01 | 0.51 | <0.01 | 2.38 | <0.01 | 43.8 | 0.23 | 0.05 | <0.01 | 3.57 | <0.01 | <0.01 | 99.98 | 49.41 | 0.03
AR030 | 146427 | [5 empty] | STD1 | BM | BRL11100429 | 0.03 | <0.01 | 0.8 | <0.01 | 0.22 | <0.01 | 46.2 | 0.05 | 0.04 | <0.01 | 2.52 | <0.01 | <0.01 | 100 | 50.14 | <0.01
AR030 | 146428 | 51 | 52 | HQ1/4 Core | 1 | 100 |  | BM | BRL11100429 | <0.01 | <0.01 | 0.92 | <0.01 | 1.73 | <0.01 | 44.4 | 0.18 | 0.05 | <0.01 | 2.75 | <0.01 | <0.01 | 100.05 | 49.93 | 0.08
AR030 | 146429 | 52 | 53 | HQ1/4 Grab+Core | 1 | 100 |  | BM | BRL11100429 | <0.01 | <0.01 | 1.6 | <0.01 | 1.06 | <0.01 | 45.1 | 0.1 | 0.04 | <0.01 | 1.07 | <0.01 | <0.01 | 99.98 | 50.96 | 0.05
AR030 | 146430 | 53 | 54 | HQ1/4 Grab+Core | 1 | 100 |  | BM | BRL11100429 | <0.01 | <0.01 | 1.84 | <0.01 | 1.43 | <0.01 | 44.6 | 0.18 | 0.05 | <0.01 | 1 | <0.01 | <0.01 | 100 | 50.88 | 0.02
AR030 | 146431 | 54 | 55 | HQ1/4 Grab+Core | 1 | 100 |  | BM | BRL11100429 | <0.01 | <0.01 | 1.45 | <0.01 | 1.38 | <0.01 | 45.1 | 0.17 | 0.04 | <0.01 | 0.57 | <0.01 | <0.01 | 100 | 51.29 | <0.01
AR030 | 146432 | 55 | 56 | HQ1/4 Grab+Core | 1 | 100 |  | BM | BRL11100429 | <0.01 | <0.01 | 1.14 | <0.01 | 1.76 | <0.01 | 45.4 | 0.23 | 0.05 | <0.01 | 0.07 | <0.01 | <0.01 | 100.05 | 51.39 | <0.01
AR030 | 146433 | 56 | 57 | HQ1/4 Grab+Core | 0.8 | 80 |  | BM | BRL11100429 | <0.01 | <0.01 | 1.65 | <0.01 | 1.52 | <0.01 | 45.2 | 0.16 | 0.05 | <0.01 | <0.01 | <0.01 | <0.01 | 99.99 | 51.41 | <0.01
AR030 | 146434 | 57 | 58 | HQ1/4 Grab+Core | 0.9 | 90 |  | BM | BRL11100429 | <0.01 | <0.01 | 2.86 | <0.01 | 1.48 | <0.01 | 44 | 0.19 | 0.05 | <0.01 | 0.41 | <0.01 | <0.01 | 100 | 51.03 | <0.01
AR030 | 146435 | 58 | 59 | HQ1/4 Core | 0.3 | 30 |  | BM | BRL11100429 | <0.01 | <0.01 | 6.14 | <0.01 | 1.7 | <0.01 | 40.8 | 0.22 | 0.05 | <0.01 | 0.63 | <0.01 | <0.01 | 99.97 | 50.43 | <0.01
AR030 | 146436 | 59 | 60 | HQ1/4 Grab+Core | 0.7 | 70 |  | BM | BRL11100429 | <0.01 | <0.01 | 1.4 | <0.01 | 1.52 | <0.01 | 45 | 0.16 | 0.04 | <0.01 | 0.93 | <0.01 | <0.01 | 100.05 | 51 | <0.01
AR030 | 146437 | 60 | 61 | HQ1/4 Grab+Core | 1 | 100 |  | BM | BRL11100429 | <0.01 | <0.01 | 0.39 | <0.01 | 1.92 | <0.01 | 45.6 | 0.26 | 0.05 | <0.01 | 0.51 | <0.01 | <0.01 | 99.98 | 51.25 | <0.01
AR030 | 146438 | 61 | 62 | HQ1/4 Grab+Core | 1 | 100 |  | BM | BRL11100429 | <0.01 | <0.01 | 0.71 | <0.01 | 1.8 | <0.01 | 45.5 | 0.18 | 0.04 | <0.01 | 0.48 | <0.01 | <0.01 | 100.05 | 51.33 | <0.01
AR030 | 146439 | 62 | 63 | HQ1/4 Grab+Core | 1 | 100 |  | BM | BRL11100429 | <0.01 | <0.01 | 0.57 | <0.01 | 2.31 | <0.01 | 45.3 | 0.23 | 0.05 | <0.01 | 0.47 | <0.01 | <0.01 | 100 | 51.09 | <0.01
AR030 | 146440 | 63 | 64 | HQ1/4 Grab+Core | 0.6 | 60 |  | BM | BRL11100429 | <0.01 | <0.01 | 0.45 | <0.01 | 2.49 | <0.01 | 44.7 | 0.29 | 0.04 | <0.01 | 1.47 | <0.01 | <0.01 | 99.99 | 50.55 | <0.01
AR030 | 146441 | 66 | 67 | HQ1/4 Grab+Core | 1 | 100 |  | BM | BRL11100429 | <0.01 | <0.01 | 0.34 | <0.01 | 2.43 | <0.01 | 44.8 | 0.2 | 0.04 | <0.01 | 1.82 | <0.01 | <0.01 | 99.97 | 50.34 | <0.01
AR030 | 146442 | 67 | 68 | HQ1/4 Grab+Core | 1 | 100 |  | BM | BRL11100429 | <0.01 | <0.01 | 0.72 | <0.01 | 2.08 | <0.01 | 44.9 | 0.18 | 0.04 | <0.01 | 1.3 | <0.01 | <0.01 | 99.95 | 50.73 | <0.01
AR030 | 146443 | 68 | 69 | HQ1/4 Grab+Core | 1 | 100 |  | BM | BRL11100429 | <0.01 | <0.01 | 2.76 | <0.01 | 2.24 | <0.01 | 43.1 | 0.28 | 0.04 | <0.01 | 1.13 | <0.01 | <0.01 | 99.99 | 50.44 | <0.01
AR030 | 146444 | 69 | 70 | HQ1/4 Grab+Core | 1 | 100 |  | BM | BRL11100429 | <0.01 | <0.01 | 1.12 | <0.01 | 2.05 | <0.01 | 44.8 | 0.27 | 0.06 | <0.01 | 0.69 | <0.01 | <0.01 | 99.98 | 50.99 | <0.01
AR030 | 146445 | 70 | 71 | HQ1/4 Grab+Core | 1 | 100 |  | BM | BRL11100429 | <0.01 | <0.01 | 1.61 | <0.01 | 2.53 | <0.01 | 44 | 0.28 | 0.05 | <0.01 | 0.9 | <0.01 | <0.01 | 100.05 | 50.66 | <0.01
AR030 | 146446 | 71 | 72 | HQ1/4 Grab+Core | 1 | 100 |  | BM | BRL11100429 | <0.01 | <0.01 | 2.51 | <0.01 | 2.51 | <0.01 | 42.6 | 0.25 | 0.04 | <0.01 | 2.34 | <0.01 | <0.01 | 100 | 49.76 | <0.01
AR030 | 146447 | 72 | 73 | HQ1/4 Core | 1 | 100 |  | BM | BRL11100429 | <0.01 | <0.01 | 4.21 | <0.01 | 3.01 | <0.01 | 37 | 0.29 | 0.04 | <0.01 | 10.3 | <0.01 | <0.01 | 100 | 45.17 | <0.01
AR030 | 146448 | 73 | 74 | HQ1/4 Grab+Core | 0.6 | 60 |  | BM | BRL11100429 | 0.12 | <0.01 | 10.85 | <0.01 | 2.75 | <0.01 | 31 | 0.23 | 0.06 | <0.01 | 11.4 | <0.01 | 0.01 | 100.05 | 43.63 | <0.01
AR030 | 146449 | 74 | 75 | HQ1/4 Grab+Core | 0.9 | 90 | HQ End | BM | BRL11100429 | 0.39 | <0.01 | 7.16 | <0.01 | 2.63 | 0.02 | 34 | 0.24 | 0.06 | 0.03 | 11.5 | 0.03 | 0.09 | 100.05 | 43.88 | <0.01
AR030 | 146450 | [5 empty] | STD2 | BM | BRL11100429 | <0.01 | <0.01 | 3.71 | <0.01 | 0.85 | <0.01 | 41.8 | 0.08 | 0.04 | <0.01 | 4.55 | <0.01 | <0.01 | 99.98 | 48.95 | <0.01
AR030 | 146451 | 75 | 76 | NQ1/2 Grab+Core | 0.7 | 70 | NQ Start | BM | BRL11100429 | <0.01 | <0.01 | 6.55 | <0.01 | 1.84 | <0.01 | 32.9 | 0.15 | 0.04 | <0.01 | 16.55 | <0.01 | <0.01 | 100 | 41.99 | <0.01
AR030 | 146452 | 76 | 77 | NQ1/2 Grab+Core | 0.9 | 90 |  | BM | BRL11100429 | <0.01 | <0.01 | 2.68 | <0.01 | 1.64 | <0.01 | 36.1 | 0.12 | 0.04 | <0.01 | 17.2 | <0.01 | <0.01 | 100.05 | 42.27 | <0.01
AR030 | 146453 | 77 | 78 | NQ1/2 Grab+Core | 1 | 100 |  | BM | BRL11100429 | <0.01 | <0.01 | 9.2 | <0.01 | 2.5 | <0.01 | 34.9 | 0.26 | 0.04 | <0.01 | 6.4 | <0.01 | <0.01 | 99.96 | 46.66 | <0.01
AR030 | 146454 | 78 | 79 | NQ1/2 Grab+Core | 0.4 | 40 |  | BM | BRL11100429 | <0.01 | <0.01 | 7.16 | <0.01 | 3.05 | <0.01 | 37 | 0.32 | 0.05 | <0.01 | 5.02 | <0.01 | <0.01 | 100.05 | 47.43 | <0.01
AR030 | 146455 | 79 | 80 | NQ1/2 Grab+Core | 1 | 100 |  | BM | BRL11100429 | <0.01 | <0.01 | 11.55 | <0.01 | 3.59 | <0.01 | 30.1 | 0.29 | 0.04 | <0.01 | 10.8 | <0.01 | <0.01 | 99.98 | 43.61 | <0.01
AR030 | 146456 | 80 | 81 | NQ1/2 Grab+Core | 1 | 100 |  | BM | BRL11100429 | 0.25 | <0.01 | 10.4 | <0.01 | 3.92 | <0.01 | 30.8 | 0.27 | 0.07 | <0.01 | 10.8 | <0.01 | 0.03 | 100.05 | 43.49 | <0.01
AR030 | 146457 | 81 | 82 | NQ1/2 Grab+Core | 1 | 100 |  | BM | BRL11100429 | 3.73 | <0.01 | 20.9 | <0.01 | 2.78 | 0.64 | 19.45 | 0.19 | 0.18 | 0.04 | 12.85 | 0.05 | 0.75 | 100.05 | 38.44 | 0.03
AR030 | 146458 | 82 | 83 | NQ1/2 Grab+Core | 1 | 100 |  | BM | BRL11100429 | 0.35 | <0.01 | 26.3 | <0.01 | 3.03 | 0.08 | 21.1 | 0.22 | 0.07 | <0.01 | 3.61 | 0.02 | 0.06 | 100 | 45.16 | <0.01
AR030 | 146459 | 83 | 84 | NQ1/2 Grab+Core | 1 | 100 |  | BM | BRL11100429 | <0.01 | <0.01 | 26 | <0.01 | 2.88 | <0.01 | 22.7 | 0.21 | 0.07 | <0.01 | 1.56 | <0.01 | <0.01 | 100.05 | 46.62 | <0.01
AR030 | 146460 | 84 | 85 | NQ1/2 Grab+Core | 1 | 100 |  | BM | BRL11100429 | <0.01 | <0.01 | 26.1 | <0.01 | 3.59 | <0.01 | 21.8 | 0.25 | 0.06 | <0.01 | 1.69 | 0.01 | <0.01 | 99.95 | 46.45 | <0.01
AR030 | 146461 | 85 | 86 | NQ1/2 Grab+Core | 1 | 100 |  | BM | BRL11100429 | 0.11 | <0.01 | 21.4 | <0.01 | 3.99 | <0.01 | 22.1 | 0.28 | 0.07 | 0.01 | 8.95 | 0.02 | 0.03 | 99.97 | 43.01 | <0.01
AR030 | 146462 | 86 | 87 | NQ1/2 Grab+Core | 1 | 100 |  | BM | BRL11100429 | <0.01 | <0.01 | 10.15 | <0.01 | 3.84 | <0.01 | 35.6 | 0.24 | 0.05 | <0.01 | 1.44 | <0.01 | <0.01 | 100.05 | 48.72 | <0.01
AR030 | 146463 | 87 | 88 | NQ1/2 Grab+Core | 1 | 100 |  | BM | BRL11100429 | <0.01 | <0.01 | 17.95 | <0.01 | 3.33 | <0.01 | 29.7 | 0.21 | 0.05 | <0.01 | 0.72 | <0.01 | <0.01 | 100 | 48.05 | 0.01
AR030 | 146464 | 88 | 89 | NQ1/2 Grab+Core | 1 | 100 |  | BM | BRL11100429 | <0.01 | <0.01 | 9.55 | <0.01 | 3.41 | <0.01 | 35.3 | 0.22 | 0.06 | <0.01 | 3.72 | <0.01 | <0.01 | 99.99 | 47.69 | 0.04
AR030 | 146465 | 89 | 90 | NQ1/2 Grab+Core | 1 | 100 |  | BM | BRL11100429 | <0.01 | <0.01 | 1.72 | <0.01 | 3.13 | <0.01 | 41.2 | 0.21 | 0.06 | <0.01 | 5.91 | <0.01 | <0.01 | 100 | 47.78 | 0.01
AR030 | 146466 | 90 | 91 | NQ1/2 Grab+Core | 1 | 100 |  | BM | BRL11100429 | <0.01 | <0.01 | 1.5 | <0.01 | 2.02 | <0.01 | 42.2 | 0.16 | 0.04 | <0.01 | 5.68 | <0.01 | <0.01 | 100 | 48.36 | 0.05
AR030 | 146467 | 91 | 92 | NQ1/2 Grab+Core | 1 | 100 |  | BM | BRL11100429 | 0.01 | <0.01 | 2.53 | <0.01 | 2.63 | <0.01 | 41.5 | 0.18 | 0.06 | <0.01 | 4.4 | <0.01 | <0.01 | 99.99 | 48.62 | 0.06
AR030 | 146468 | 92 | 93 | NQ1/2 Grab+Core | 1 | 100 |  | BM | BRL11100429 | <0.01 | <0.01 | 4.72 | <0.01 | 2.1 | <0.01 | 40.4 | 0.16 | 0.05 | <0.01 | 3.86 | <0.01 | <0.01 | 100 | 48.67 | 0.05
AR030 | 146469 | 93 | 94 | NQ1/2 Grab+Core | 1 | 100 |  | BM | BRL11100429 | 0.18 | <0.01 | 5.96 | <0.01 | 2.64 | 0.04 | 39.9 | 0.18 | 0.06 | <0.01 | 1.41 | <0.01 | 0.02 | 99.99 | 49.56 | 0.04
AR030 | 146470 | [5 empty] | STD3 | BM | BRL11100429 | 0.25 | <0.01 | 4.3 | <0.01 | 0.92 | 0.03 | 38.2 | 0.07 | 0.05 | <0.01 | 11.1 | <0.01 | 0.01 | 100.05 | 44.89 | 0.21
AR030 | 146471 | 94 | 95 | NQ1/2 Grab+Core | 1 | 100 |  | BM | BRL11100429 | 12.9 | <0.01 | 7.13 | 0.03 | 3.23 | 1.44 | 14 | 0.08 | 0.07 | 0.39 | 33.2 | 0.39 | 2.03 | 99.91 | 23.48 | 1.48
AR030 | 146472 | 95 | 96 | NQ1/2 Grab+Core | 0.6 | 60 |  | BM | BRL11100429 | 14.25 | 0.01 | 0.91 | 0.02 | 6.16 | 1.11 | 11.75 | 0.23 | 0.06 | 0.44 | 40 | 0.38 | 2.2 | 100 | 19.82 | 2.58
AR030 | 146473 | 96 | 97 | NQ1/2 Grab+Core | 0.9 | 90 |  | BM | BRL11100429 | 0.08 | <0.01 | 4.6 | <0.01 | 2.76 | <0.01 | 35.6 | 0.21 | 0.05 | <0.01 | 13 | <0.01 | <0.01 | 99.97 | 43.67 | <0.01
AR030 | 146474 | 97 | 98 | NQ1/2 Grab+Core | 0.7 | 70 |  | BM | BRL11100429 | 0.08 | <0.01 | 10.5 | <0.01 | 3.56 | <0.01 | 27.1 | 0.28 | 0.04 | <0.01 | 19 | <0.01 | <0.01 | 99.99 | 39.23 | 0.2
AR030 | 146475 | 98 | 99 | NQ1/2 Grab+Core | 0.9 | 90 |  | BM | BRL11100429 | <0.01 | <0.01 | 14.25 | <0.01 | 2.48 | <0.01 | 29.4 | 0.25 | 0.06 | <0.01 | 9.04 | <0.01 | <0.01 | 99.93 | 44.43 | 0.02
AR030 | 146476 | 99 | 100 | NQ1/2 Grab+Core | 1 | 100 |  | BM | BRL11100429 | <0.01 | <0.01 | 3.11 | <0.01 | 2.45 | <0.01 | 36.4 | 0.21 | 0.05 | <0.01 | 14.65 | <0.01 | <0.01 | 100 | 43.15 | <0.01
AR030 | 146477 | 100 | 101 | NQ1/2 Grab+Core | 1 | 100 |  | BM | BRL11100429 | <0.01 | <0.01 | 5.16 | <0.01 | 2.25 | <0.01 | 33.3 | 0.18 | 0.04 | <0.01 | 17.6 | <0.01 | <0.01 | 99.97 | 41.44 | <0.01
AR030 | 146478 | 101 | 102 | NQ1/2 Grab+Core | 1 | 100 |  | BM | BRL11100429 | <0.01 | <0.01 | 5.71 | <0.01 | 2.1 | <0.01 | 35.5 | 0.26 | 0.06 | <0.01 | 12.05 | <0.01 | <0.01 | 99.97 | 44.29 | <0.01
AR030 | 146479 | 102 | 103 | NQ1/2 Grab+Core | 1 | 100 |  | BM | BRL11100429 | <0.01 | <0.01 | 5.97 | <0.01 | 2.11 | <0.01 | 38.4 | 0.27 | 0.05 | <0.01 | 5.56 | <0.01 | <0.01 | 100.05 | 47.68 | <0.01
AR030 | 146480 | 103 | 104 | NQ1/2 Grab+Core | 1 | 100 |  | BM | BRL11100429 | <0.01 | <0.01 | 15.35 | <0.01 | 1.9 | <0.01 | 30.2 | 0.23 | 0.06 | <0.01 | 6.38 | <0.01 | <0.01 | 100.05 | 45.94 | <0.01
AR030 | 146481 | 104 | 105 | NQ1/2 Grab+Core | 1 | 100 |  | BM | BRL11100429 | <0.01 | <0.01 | 14.8 | <0.01 | 2.24 | <0.01 | 28.9 | 0.25 | 0.04 | <0.01 | 9.49 | <0.01 | <0.01 | 100.05 | 44.31 | <0.01
AR030 | 146482 | 105 | 106 | NQ1/2 Grab+Core | 0.3 | 30 |  | BM | BRL11100429 | 0.1 | <0.01 | 24.2 | <0.01 | 2.21 | <0.01 | 17.15 | 0.23 | 0.06 | <0.01 | 17.35 | 0.01 | 0.02 | 100.05 | 38.69 | 0.02
AR030 | 146483 | 106 | 107 | NQ1/2 Grab+Core | 0.7 | 70 |  | BM | BRL11100429 | 0.05 | <0.01 | 23.7 | <0.01 | 1.55 | <0.01 | 20.7 | 0.19 | 0.07 | <0.01 | 11.9 | <0.01 | <0.01 | 100 | 41.86 | <0.01
AR030 | 146484 | 107 | 108 | NQ1/2 Grab+Core | 0.4 | 40 |  | BM | BRL11100429 | <0.01 | <0.01 | 7.96 | <0.01 | 2.08 | <0.01 | 34.1 | 0.28 | 0.07 | <0.01 | 11 | <0.01 | <0.01 | 99.98 | 44.49 | <0.01
AR030 | 146485 | 108 | 109 | NQ1/2 Grab+Core | 0.3 | 30 |  | BM | BRL11100429 | <0.01 | <0.01 | 1.48 | <0.01 | 3.27 | <0.01 | 38.5 | 0.27 | 0.05 | <0.01 | 11.55 | <0.01 | <0.01 | 99.98 | 44.86 | <0.01
AR030 | 146486 | 109 | 110 | NQ1/2 Grab+Core | 1 | 100 |  | BM | BRL11100429 | <0.01 | <0.01 | 8.26 | <0.01 | 2.87 | <0.01 | 33.5 | 0.25 | 0.05 | <0.01 | 10.9 | <0.01 | <0.01 | 100.05 | 44.2 | <0.01
AR030 | 146487 | 110 | 111 | NQ1/2 Grab+Core | 0.4 | 40 |  | BM | BRL11100429 | <0.01 | <0.01 | 2.68 | <0.01 | 4.14 | <0.01 | 38.4 | 0.41 | 0.06 | <0.01 | 8.2 | <0.01 | <0.01 | 100.05 | 46.14 | <0.01
AR030 | 146488 | 111 | 112 | NQ1/2 Grab+Core | 0.3 | 30 |  | BM | BRL11100429 | <0.01 | <0.01 | 2.86 | <0.01 | 5.34 | <0.01 | 34.9 | 0.47 | 0.05 | <0.01 | 13.35 | <0.01 | <0.01 | 99.97 | 43 | <0.01
AR030 | 146489 | 112 | 113 | NQ1/2 Grab+Core | 0.3 | 30 |  | BM | BRL11100429 | 0.01 | <0.01 | 1.29 | <0.01 | 10.9 | <0.01 | 28.3 | 0.72 | 0.05 | <0.01 | 21.8 | <0.01 | <0.01 | 99.99 | 36.92 | <0.01
AR030 | 146490 | [5 empty] | STD1 | BM | BRL11100429 | <0.01 | <0.01 | 0.76 | <0.01 | 0.14 | <0.01 | 46.3 | 0.03 | 0.04 | <0.01 | 2.18 | <0.01 | <0.01 | 99.97 | 50.52 | <0.01
AR030 | 146491 | 113 | 114 | NQ1/2 Grab+Core | 0.4 | 40 |  | BM | BRL11100429 | <0.01 | <0.01 | 2.25 | <0.01 | 3.09 | <0.01 | 36.6 | 0.28 | 0.03 | <0.01 | 14.7 | <0.01 | <0.01 | 99.98 | 43.03 | <0.01
AR030 | 146492 | 114 | 115 | NQ1/2 Grab+Core | 1 | 100 |  | BM | BRL11100429 | <0.01 | <0.01 | 1.66 | <0.01 | 2.31 | <0.01 | 37.6 | 0.19 | 0.04 | <0.01 | 14.45 | <0.01 | <0.01 | 99.96 | 43.71 | <0.01
AR030 | 146493 | 115 | 116 | NQ1/2 Core | 1 | 100 |  | BM | BRL11100429 | <0.01 | <0.01 | 1.66 | <0.01 | 2.59 | <0.01 | 37.4 | 0.28 | 0.05 | <0.01 | 14.6 | <0.01 | <0.01 | 100 | 43.43 | <0.01
AR030 | 146494 | 116 | 117 | NQ1/2 Core | 1 | 100 |  | BM | BRL11100429 | 0.07 | <0.01 | 0.94 | <0.01 | 1.82 | <0.01 | 41.1 | 0.19 | 0.06 | 0.01 | 9.38 | <0.01 | <0.01 | 99.98 | 46.41 | <0.01
AR030 | 146495 | 117 | 118 | NQ1/2 Core | 1 | 100 |  | BM | BRL11100429 | 0.04 | <0.01 | 2.14 | <0.01 | 0.94 | <0.01 | 37.5 | 0.12 | 0.06 | <0.01 | 16.05 | <0.01 | <0.01 | 99.94 | 43.09 | <0.01
AR030 | 146496 | 118 | 119 | NQ1/2 Core | 1 | 100 |  | BM | BRL11100429 | <0.01 | <0.01 | 2.29 | <0.01 | 1.2 | <0.01 | 38 | 0.16 | 0.05 | <0.01 | 14.4 | <0.01 | <0.01 | 99.98 | 43.88 | <0.01
AR030 | 146497 | 119 | 120 | NQ1/2 Grab+Core | 1 | 100 |  | BM | BRL11100429 | <0.01 | <0.01 | 2.94 | 0.01 | 1.31 | <0.01 | 37.5 | 0.14 | 0.04 | <0.01 | 14.15 | <0.01 | <0.01 | 100.05 | 43.94 | <0.01
AR030 | 146498 | 120 | 121 | NQ1/2 Grab+Core | 0.3 | 30 |  | BM | BRL11100429 | <0.01 | <0.01 | 7.15 | <0.01 | 4.12 | <0.01 | 32.9 | 0.42 | 0.05 | <0.01 | 11.85 | <0.01 | <0.01 | 99.97 | 43.48 | <0.01
AR030 | 146499 | 121 | 122 | NQ1/2 Grab+Core | 0.5 | 50 |  | BM | BRL11100429 | <0.01 | <0.01 | 3.14 | <0.01 | 4.69 | <0.01 | 34.8 | 0.48 | 0.04 | <0.01 | 13.45 | <0.01 | <0.01 | 99.98 | 43.38 | <0.01
AR030 | 146500 | 122 | 123 | NQ1/2 Core | 1 | 100 |  | BM | BRL11100429 | <0.01 | <0.01 | 12.75 | <0.01 | 1.13 | <0.01 | 32 | 0.16 | 0.06 | <0.01 | 8.08 | <0.01 | <0.01 | 99.96 | 45.67 | 0.11
AR030 | 146501 | 123 | 124 | NQ1/2 Core | 1 | 100 |  | BM | BRL11100429 | <0.01 | <0.01 | 11.7 | <0.01 | 1.14 | <0.01 | 33.4 | 0.12 | 0.06 | <0.01 | 7.24 | <0.01 | <0.01 | 99.96 | 46.07 | 0.23
AR030 | 146502 | 124 | 125 | NQ1/2 Core | 1 | 100 |  | BM | BRL11100429 | <0.01 | <0.01 | 4.3 | <0.01 | 0.89 | <0.01 | 40.4 | 0.11 | 0.05 | <0.01 | 6.27 | <0.01 | <0.01 | 99.99 | 47.97 | <0.01
AR030 | 146503 | 125 | 126 | NQ1/2 Core | 0.9 | 90 |  | BM | BRL11100429 | <0.01 | <0.01 | 2.06 | <0.01 | 1.16 | <0.01 | 41.6 | 0.1 | 0.04 | <0.01 | 7.28 | <0.01 | <0.01 | 100.05 | 47.79 | <0.01
AR030 | 146504 | 126 | 127 | NQ1/2 Core | 1 | 100 |  | BM | BRL11100429 | <0.01 | <0.01 | 1.27 | <0.01 | 1.22 | <0.01 | 42.8 | 0.09 | 0.04 | <0.01 | 6.17 | <0.01 | <0.01 | 100 | 48.43 | <0.01
AR030 | 146505 | 127 | 128 | NQ1/2 Core | 0.9 | 90 |  | BM | BRL11100429 | <0.01 | <0.01 | 1.34 | <0.01 | 1.08 | <0.01 | 43.9 | 0.13 | 0.04 | <0.01 | 3.99 | <0.01 | <0.01 | 100.05 | 49.57 | <0.01
AR030 | 146506 | 128 | 129 | NQ1/2 Core | 1 | 100 |  | BM | BRL11100429 | <0.01 | <0.01 | 3.47 | <0.01 | 1.17 | <0.01 | 41.7 | 0.13 | 0.04 | <0.01 | 4.46 | <0.01 | <0.01 | 99.97 | 49 | <0.01
AR030 | 146507 | 129 | 130 | NQ1/2 Grab+Core | 1 | 100 |  | BM | BRL11100429 | <0.01 | <0.01 | 2.31 | <0.01 | 2.33 | <0.01 | 40.1 | 0.22 | 0.05 | <0.01 | 8.26 | <0.01 | <0.01 | 100 | 46.65 | 0.08
AR030 | 146508 | 130 | 131 | NQ1/2 Grab+Core | 1 | 100 |  | BM | BRL11100429 | <0.01 | <0.01 | 12.45 | <0.01 | 1.4 | <0.01 | 28.5 | 0.12 | 0.04 | <0.01 | 15.85 | <0.01 | <0.01 | 100 | 41.66 | <0.01
AR030 | 146509 | 131 | 132 | NQ1/2 Grab+Core | 1 | 100 |  | BM | BRL11100429 | <0.01 | <0.01 | 2.9 | <0.01 | 1.58 | <0.01 | 35.7 | 0.12 | 0.03 | <0.01 | 17.6 | <0.01 | <0.01 | 99.97 | 41.96 | 0.08
AR030 | 146510 | [5 empty] | STD2 | BM | BRL11100429 | <0.01 | <0.01 | 2.98 | <0.01 | 0.8 | <0.01 | 41.9 | 0.08 | 0.04 | <0.01 | 5.62 | <0.01 | <0.01 | 100.05 | 48.61 | <0.01
AR030 | 146511 | 132 | 133 | NQ1/2 Grab+Core | 0.7 | 70 |  | BM | BRL11100429 | <0.01 | <0.01 | 6.87 | <0.01 | 1.9 | <0.01 | 32 | 0.17 | 0.04 | <0.01 | 17.9 | <0.01 | <0.01 | 100 | 40.89 | 0.23
AR030 | 146512 | 133 | 134 | NQ1/2 Core | 1 | 100 |  | BM | BRL11100429 | <0.01 | <0.01 | 8.02 | <0.01 | 1.4 | <0.01 | 33.6 | 0.12 | 0.05 | <0.01 | 13.1 | <0.01 | <0.01 | 100.05 | 43.73 | 0.03
AR030 | 146513 | 134 | 135 | NQ1/2 Core | 1 | 100 |  | BM | BRL11100429 | <0.01 | <0.01 | 5.31 | <0.01 | 1.36 | <0.01 | 36.7 | 0.11 | 0.04 | <0.01 | 11.4 | <0.01 | <0.01 | 99.96 | 45.02 | 0.02
AR030 | 146514 | 135 | 136 | NQ1/2 Grab+Core | 0.5 | 50 |  | BM | BRL11100429 | <0.01 | <0.01 | 7.33 | <0.01 | 1.97 | <0.01 | 36.3 | 0.16 | 0.06 | <0.01 | 7.93 | <0.01 | <0.01 | 100.05 | 46.21 | 0.07
AR030 | 146515 | 136 | 137 | NQ1/2 Grab+Core | 0.9 | 90 |  | BM | BRL11100429 | <0.01 | <0.01 | 9.33 | <0.01 | 1.64 | <0.01 | 32.1 | 0.15 | 0.04 | <0.01 | 13.5 | <0.01 | <0.01 | 99.97 | 43.21 | <0.01
AR030 | 146516 | 137 | 138 | NQ1/2 Grab+Core | 1 | 100 |  | BM | BRL11100429 | <0.01 | <0.01 | 5.42 | <0.01 | 1.8 | <0.01 | 36.4 | 0.2 | 0.04 | <0.01 | 11.3 | <0.01 | <0.01 | 100 | 44.86 | <0.01
AR030 | 146517 | 138 | 139 | NQ1/2 Grab+Core | 1 | 100 |  | BM | BRL11100429 | <0.01 | <0.01 | 3.05 | <0.01 | 1.52 | <0.01 | 35.6 | 0.16 | 0.04 | <0.01 | 17.5 | <0.01 | <0.01 | 99.97 | 42.1 | <0.01
AR030 | 146518 | 139 | 140 | NQ1/2 Grab+Core | 0.5 | 50 |  | BM | BRL11100429 | <0.01 | <0.01 | 3.33 | <0.01 | 3.13 | <0.01 | 37.2 | 0.36 | 0.04 | <0.01 | 11.85 | <0.01 | <0.01 | 99.99 | 44.08 | <0.01
AR031 | 146519 | 47.5 | 48.5 | PQ1/4 Grab | 0.6 | 60 |  | BM | BRL11100429 | 13.9 | 0.02 | 0.02 | <0.01 | 15.55 | 0.22 | 4.63 | 0.22 | 0.05 | 0.32 | 52.5 | <0.01 | 4.6 | 99.96 | 7.76 | 0.02
AR031 | 146520 | 48.5 | 49 | PQ1/4 Grab+Core | 0.4 | 80 |  | BM | BRL11100429 | 2.12 | <0.01 | 0.06 | <0.01 | 46.9 | <0.01 | 1.08 | 0.29 | 0.07 | 0.44 | 39.8 | 0.16 | 0.46 | 99.96 | 8.36 | 0.12
AR031 | 146521 | 60 | 61 | PQ1/4 Core | 0.8 | 80 |  | BM | BRL11100429 | <0.01 | <0.01 | 2.91 | <0.01 | 2.15 | <0.01 | 42.8 | 0.22 | 0.06 | <0.01 | 3.29 | <0.01 | <0.01 | 100.05 | 48.61 | <0.01
AR031 | 146522 | 61 | 62 | PQ1/4 Core | 1 | 100 |  | BM | BRL11100429 | 0.05 | <0.01 | 4.86 | <0.01 | 0.99 | <0.01 | 41.2 | 0.1 | 0.04 | <0.01 | 6 | <0.01 | 0.01 | 99.97 | 46.72 | <0.01
AR031 | 146523 | 62 | 63 | PQ1/4 Core | 1 | 100 | PQ End | BM | BRL11100429 | <0.01 | <0.01 | 2.07 | <0.01 | 0.81 | <0.01 | 44.1 | 0.07 | 0.04 | <0.01 | 4.63 | <0.01 | <0.01 | 99.96 | 48.24 | <0.01
AR031 | 146524 | 63 | 64 | HQ1/4 Core | 1 | 100 | HQ Start | BM | BRL11100429 | <0.01 | <0.01 | 0.95 | <0.01 | 1.02 | <0.01 | 44.9 | 0.12 | 0.04 | <0.01 | 4.63 | <0.01 | <0.01 | 100.05 | 48.39 | <0.01
AR031 | 146525 | 64 | 65 | HQ1/4 Core | 1 | 100 |  | BM | BRL11100429 | <0.01 | <0.01 | 1.61 | <0.01 | 0.96 | <0.01 | 44.9 | 0.12 | 0.05 | <0.01 | 2.38 | <0.01 | <0.01 | 99.98 | 49.96 | <0.01
AR031 | 146526 | 65 | 66 | HQ1/4 Core | 1 | 100 |  | BM | BRL11100429 | <0.01 | <0.01 | 2.01 | <0.01 | 1.23 | <0.01 | 44.7 | 0.14 | 0.06 | <0.01 | 1.23 | <0.01 | <0.01 | 99.98 | 50.61 | <0.01
AR031 | 146527 | 66 | 67 | HQ1/4 Core | 1 | 100 |  | BM | BRL11100429 | <0.01 | <0.01 | 2.73 | <0.01 | 1.54 | <0.01 | 43.2 | 0.21 | 0.06 | <0.01 | 3.45 | <0.01 | <0.01 | 100.05 | 48.84 | <0.01
AR031 | 146528 | 67 | 68 | HQ1/4 Core | 1 | 100 |  | BM | BRL11100429 | <0.01 | <0.01 | 0.83 | <0.01 | 1.39 | <0.01 | 44.4 | 0.18 | 0.05 | <0.01 | 3.47 | <0.01 | <0.01 | 100.05 | 49.71 | <0.01
AR031 | 146529 | 68 | 69 | HQ1/4 Core | 1 | 100 |  | BM | BRL11100429 | <0.01 | <0.01 | 1.02 | <0.01 | 1.36 | <0.01 | 45.1 | 0.15 | 0.05 | <0.01 | 1.68 | <0.01 | <0.01 | 100 | 50.65 | <0.01
AR031 | 146530 | [5 empty] | STD3 | BM | BRL11100429 | 0.3 | <0.01 | 4.57 | <0.01 | 1 | 0.03 | 37.8 | 0.08 | 0.06 | <0.01 | 11.1 | <0.01 | 0.01 | 100 | 44.83 | 0.23
AR031 | 146531 | 69 | 70 | HQ1/4 Core | 1 | 100 |  | BM | BRL11100429 | <0.01 | <0.01 | 2.06 | <0.01 | 1.5 | <0.01 | 44.2 | 0.2 | 0.05 | <0.01 | 1.16 | <0.01 | <0.01 | 99.96 | 50.79 | <0.01
AR031 | 146532 | 70 | 71 | HQ1/4 Core | 0.7 | 70 |  | BM | BRL11100429 | <0.01 | <0.01 | 1.86 | <0.01 | 2.46 | <0.01 | 43.4 | 0.22 | 0.05 | <0.01 | 1.72 | <0.01 | <0.01 | 99.97 | 50.26 | <0.01
AR031 | 146533 | 71 | 72 | HQ1/4 Core | 1 | 100 |  | BM | BRL11100429 | <0.01 | <0.01 | 0.96 | <0.01 | 1.24 | <0.01 | 44.8 | 0.15 | 0.05 | <0.01 | 2.62 | <0.01 | <0.01 | 100 | 50.18 | <0.01
AR031 | 146534 | 72 | 73 | HQ1/4 Core | 1 | 100 |  | BM | BRL11100429 | <0.01 | <0.01 | 0.58 | <0.01 | 1.66 | <0.01 | 45.5 | 0.23 | 0.05 | <0.01 | 1.38 | <0.01 | <0.01 | 99.95 | 50.55 | <0.01
AR031 | 146535 | 73 | 74 | HQ1/4 Core | 1 | 100 |  | BM | BRL11100429 | <0.01 | <0.01 | 1.24 | <0.01 | 1.3 | <0.01 | 45.2 | 0.15 | 0.05 | <0.01 | 1.86 | <0.01 | <0.01 | 100.05 | 50.25 | <0.01
AR031 | 146536 | 74 | 79 | HQ1/4 Core | 1 | 20 |  | BM | BRL11100429 | <0.01 | <0.01 | 1.21 | <0.01 | 1.94 | <0.01 | 44.9 | 0.18 | 0.05 | <0.01 | 1.38 | <0.01 | <0.01 | 100.05 | 50.37 | <0.01
AR031 | 146537 | 79 | 80 | HQ1/4 Grab+Core | 0.7 | 70 |  | BM | BRL11100429 | <0.01 | <0.01 | 6.8 | <0.01 | 6.21 | <0.01 | 36.3 | 0.37 | 0.05 | <0.01 | 2.37 | <0.01 | <0.01 | 99.96 | 47.86 | <0.01
AR031 | 146538 | 80 | 81 | HQ1/4 Grab+Core | 0.8 | 80 |  | BM | BRL11100429 | <0.01 | <0.01 | 8.96 | <0.01 | 1.44 | <0.01 | 38.2 | 0.12 | 0.04 | <0.01 | 1.9 | <0.01 | <0.01 | 100.05 | 49.38 | <0.01
AR031 | 146539 | 81 | 82 | HQ1/4 Core | 1 | 100 |  | BM | BRL11100429 | <0.01 | <0.01 | 8.83 | <0.01 | 1.5 | <0.01 | 37.7 | 0.12 | 0.03 | <0.01 | 2.9 | <0.01 | <0.01 | 100 | 48.92 | <0.01
AR031 | 146540 | 82 | 83 | HQ1/4 Core | 1 | 100 |  | BM | BRL11100429 | <0.01 | <0.01 | 17.4 | <0.01 | 1.82 | <0.01 | 30.8 | 0.17 | 0.05 | <0.01 | 1.51 | <0.01 | <0.01 | 100 | 48.27 | <0.01
AR031 | 146541 | 83 | 84 | HQ1/4 Grab+Core | 1 | 100 |  | BM | BRL11100429 | <0.01 | <0.01 | 8.49 | <0.01 | 1.6 | <0.01 | 37.9 | 0.14 | 0.04 | <0.01 | 3.09 | <0.01 | <0.01 | 100.05 | 48.78 | <0.01
AR031 | 146542 | 84 | 85 | HQ1/4 Grab+Core | 0.8 | 80 |  | BM | BRL11100429 | <0.01 | <0.01 | 4.87 | <0.01 | 2.24 | <0.01 | 39.8 | 0.18 | 0.04 | <0.01 | 4.44 | <0.01 | <0.01 | 99.95 | 48.38 | <0.01
AR031 | 146543 | 85 | 86 | HQ1/4 Core | 0.3 | 30 |  | BM | BRL11100429 | <0.01 | <0.01 | 2.85 | <0.01 | 1.18 | <0.01 | 42.6 | 0.11 | 0.03 | <0.01 | 3.8 | <0.01 | <0.01 | 99.99 | 49.42 | <0.01
AR031 | 146544 | 86 | 88 | HQ1/4 Grab+Core | 0.4 | 20 |  | BM | BRL11100429 | <0.01 | <0.01 | 0.51 | <0.01 | 2.17 | <0.01 | 44.3 | 0.18 | 0.04 | <0.01 | 2.94 | <0.01 | <0.01 | 99.96 | 49.82 | <0.01
AR031 | 146545 | 88 | 90 | HQ1/4 Grab+Core | 0.5 | 25 |  | BM | BRL11100429 | <0.01 | <0.01 | 0.51 | <0.01 | 1.54 | <0.01 | 43.6 | 0.14 | 0.04 | <0.01 | 5.37 | <0.01 | <0.01 | 99.96 | 48.76 | <0.01
AR031 | 146546 | 90 | 91 | HQ1/4 Grab+Core | 0.2 | 20 |  | BM | BRL11100429 | <0.01 | <0.01 | 0.41 | <0.01 | 1.32 | <0.01 | 41.6 | 0.16 | 0.04 | <0.01 | 10.05 | <0.01 | <0.01 | 100 | 46.44 | <0.01
AR031 | 146547 | 91 | 92 | HQ1/4 Grab+Core | 0.8 | 80 |  | BM | BRL11100429 | <0.01 | <0.01 | 1.52 | <0.01 | 0.71 | <0.01 | 45.1 | 0.09 | 0.04 | <0.01 | 1.66 | <0.01 | <0.01 | 100.05 | 50.91 | <0.01
AR031 | 146548 | 95.5 | 97 | HQ1/4 Grab+Core | 0.5 | 33.33333 |  | BM | BRL11100429 | <0.01 | <0.01 | 2.65 | <0.01 | 0.77 | <0.01 | 43.7 | 0.09 | 0.04 | <0.01 | 2.4 | <0.01 | <0.01 | 99.97 | 50.32 | <0.01
AR031 | 146549 | 98.5 | 99 | HQ1/4 Grab+Core | 0.2 | 40 |  | BM | BRL11100429 | <0.01 | <0.01 | 6.4 | <0.01 | 1.74 | <0.01 | 40.5 | 0.16 | 0.04 | <0.01 | 0.89 | <0.01 | <0.01 | 99.98 | 50.25 | <0.01
AR031 | 146550 | 99 | 100 | HQ1/4 Grab+Core | 1 | 100 |  | BM | BRL11100429 | <0.01 | <0.01 | 3.48 | <0.01 | 0.67 | <0.01 | 43.5 | 0.07 | 0.04 | <0.01 | 1.64 | <0.01 | <0.01 | 100 | 50.61 | <0.01
AR031 | 146551 | 100 | 101 | HQ1/4 Grab+Core | 0.8 | 80 |  | BM | BRL11100429 | <0.01 | <0.01 | 4.09 | <0.01 | 1.07 | <0.01 | 41.8 | 0.13 | 0.04 | <0.01 | 3.27 | <0.01 | <0.01 | 99.95 | 49.55 | <0.01
AR031 | 146552 | [5 empty] | STD2 | BM | BRL11100429 | <0.01 | <0.01 | 3.21 | <0.01 | 0.79 | <0.01 | 42.2 | 0.08 | 0.05 | <0.01 | 4.57 | <0.01 | <0.01 | 100 | 49.11 | <0.01
AR031 | 146553 | 103 | 104 | HQ1/4 Core | 1 | 100 |  | BM | BRL11100429 | <0.01 | <0.01 | 1.42 | <0.01 | 0.78 | <0.01 | 43.9 | 0.09 | 0.05 | <0.01 | 4.37 | <0.01 | <0.01 | 100.05 | 49.42 | <0.01
AR031 | 146554 | 104 | 105 | HQ1/4 Grab+Core | 0.8 | 80 |  | BM | BRL11100429 | <0.01 | <0.01 | 0.82 | <0.01 | 1.01 | <0.01 | 44.4 | 0.11 | 0.04 | <0.01 | 5.15 | <0.01 | <0.01 | 99.96 | 48.43 | <0.01
AR031 | 146555 | 105 | 106 | HQ1/4 Grab+Core | 0.6 | 60 |  | BM | BRL11100429 | <0.01 | <0.01 | 5.84 | <0.01 | 1.4 | <0.01 | 40.7 | 0.19 | 0.06 | <0.01 | 1.94 | <0.01 | <0.01 | 100 | 49.89 | <0.01
AR031 | 146556 | 111 | 112 | HQ1/4 Grab+Core | 1 | 100 |  | BM | BRL11100429 | <0.01 | <0.01 | 0.14 | <0.01 | 1.34 | <0.01 | 37.2 | 0.1 | 0.03 | <0.01 | 19.9 | <0.01 | <0.01 | 99.99 | 41.28 | <0.01
AR031 | 146557 | 112 | 113 | HQ1/4 Grab+Core | 0.7 | 70 |  | BM | BRL11100429 | <0.01 | <0.01 | 0.53 | <0.01 | 1.52 | <0.01 | 44.1 | 0.1 | 0.05 | <0.01 | 4.42 | <0.01 | <0.01 | 100 | 49.28 | <0.01
AR031 | 146558 | 116.5 | 117 | HQ1/4 Grab+Core | 0.5 | 100 |  | BM | BRL11100429 | <0.01 | <0.01 | 0.47 | <0.01 | 2.24 | <0.01 | 44.3 | 0.14 | 0.04 | <0.01 | 3 | <0.01 | <0.01 | 99.98 | 49.79 | <0.01
AR031 | 146559 | 117 | 118 | HQ1/4 Grab+Core | 1 | 100 |  | BM | BRL11100429 | <0.01 | <0.01 | 0.22 | <0.01 | 2.68 | <0.01 | 44.2 | 0.15 | 0.04 | <0.01 | 3.13 | <0.01 | <0.01 | 100 | 49.59 | <0.01
AR031 | 146560 | 118 | 119 | HQ1/4 Grab+Core | 1 | 100 |  | BM | BRL11100429 | <0.01 | <0.01 | 0.38 | <0.01 | 1.52 | <0.01 | 45.5 | 0.12 | 0.05 | <0.01 | 1.58 | <0.01 | <0.01 | 100.05 | 50.88 | <0.01
AR031 | 146561 | 119 | 120 | HQ1/4 Grab+Core | 1 | 100 |  | BM | BRL11100429 | <0.01 | <0.01 | 0.81 | <0.01 | 0.77 | <0.01 | 46.2 | 0.05 | 0.04 | <0.01 | 0.41 | <0.01 | <0.01 | 99.96 | 51.68 | <0.01
AR031 | 146562 | 120 | 121 | HQ1/4 Grab+Core | 1 | 100 |  | BM | BRL11100429 | <0.01 | <0.01 | 0.53 | <0.01 | 0.81 | <0.01 | 46 | 0.05 | 0.04 | <0.01 | 1.28 | <0.01 | <0.01 | 99.96 | 51.25 | <0.01
AR031 | 146563 | 121 | 122 | HQ1/4 Core | 1 | 100 |  | BM | BRL11100429 | <0.01 | <0.01 | 0.42 | <0.01 | 0.67 | <0.01 | 46.4 | 0.05 | 0.04 | <0.01 | 0.9 | <0.01 | <0.01 | 100 | 51.53 | <0.01
AR031 | 146564 | 122 | 123 | HQ1/4 Core | 1 | 100 |  | BM | BRL11100429 | <0.01 | <0.01 | 0.37 | <0.01 | 0.75 | <0.01 | 45.9 | 0.04 | 0.04 | <0.01 | 2.26 | <0.01 | <0.01 | 100 | 50.64 | <0.01
AR031 | 146565 | 123 | 124 | HQ1/4 Core | 1 | 100 |  | BM | BRL11100429 | <0.01 | <0.01 | 0.53 | <0.01 | 0.64 | <0.01 | 46.7 | 0.04 | 0.05 | <0.01 | 0.28 | <0.01 | <0.01 | 100 | 51.78 | <0.01
AR031 | 146566 | 124 | 125 | HQ1/4 Core | 1 | 100 |  | BM | BRL11100429 | <0.01 | <0.01 | 0.67 | <0.01 | 0.41 | <0.01 | 45.7 | 0.03 | 0.04 | <0.01 | 2.51 | <0.01 | <0.01 | 99.96 | 50.6 | <0.01
AR031 | 146567 | 125 | 126 | HQ1/4 Core | 1 | 100 |  | BM | BRL11100429 | <0.01 | <0.01 | 0.56 | <0.01 | 0.61 | <0.01 | 46.2 | 0.05 | 0.03 | <0.01 | 1.48 | <0.01 | <0.01 | 100.05 | 51.12 | <0.01
AR031 | 146568 | 126 | 127 | HQ1/4 Core | 1 | 100 |  | BM | BRL11100429 | <0.01 | <0.01 | 0.66 | <0.01 | 0.55 | <0.01 | 45.5 | 0.04 | 0.03 | <0.01 | 2.74 | <0.01 | <0.01 | 100 | 50.48 | <0.01
AR031 | 146569 | 127 | 128 | HQ1/4 Core | 1 | 100 |  | BM | BRL11100429 | <0.01 | <0.01 | 0.27 | <0.01 | 1.82 | <0.01 | 45.5 | 0.08 | 0.04 | <0.01 | 1.56 | <0.01 | <0.01 | 100 | 50.73 | <0.01
AR031 | 146570 | 128 | 129 | HQ1/4 Grab+Core | 1 | 100 |  | BM | BRL11100429 | <0.01 | <0.01 | 0.22 | <0.01 | 1.98 | <0.01 | 44.6 | 0.1 | 0.04 | <0.01 | 3.91 | <0.01 | <0.01 | 100 | 49.17 | <0.01
AR031 | 146571 | [5 empty] | STD1 | BM | BRL11100429 | <0.01 | <0.01 | 0.79 | <0.01 | 0.16 | <0.01 | 46.4 | 0.03 | 0.04 | <0.01 | 2.04 | <0.01 | <0.01 | 99.97 | 50.51 | <0.01
AR031 | 146572 | 129 | 130 | HQ1/4 Grab+Core | 1 | 100 |  | BM | BRL11100429 | <0.01 | <0.01 | 2.76 | <0.01 | 1.08 | <0.01 | 42.7 | 0.11 | 0.05 | <0.01 | 4.53 | <0.01 | <0.01 | 100.05 | 48.83 | <0.01
AR031 | 146573 | 130 | 131 | HQ1/4 Core | 1 | 100 |  | BM | BRL11100429 | <0.01 | <0.01 | 1.91 | <0.01 | 0.97 | <0.01 | 43.5 | 0.09 | 0.05 | <0.01 | 4.37 | <0.01 | <0.01 | 99.99 | 49.1 | <0.01
AR031 | 146574 | 131 | 132 | HQ1/4 Grab+Core | 0.8 | 80 |  | BM | BRL11100429 | <0.01 | <0.01 | 3.11 | <0.01 | 1.15 | <0.01 | 39.4 | 0.11 | 0.05 | <0.01 | 10.25 | <0.01 | <0.01 | 100.05 | 45.96 | <0.01
AR031 | 146575 | 132 | 133 | HQ1/4 Grab+Core | 0.8 | 80 |  | BM | BRL11100429 | <0.01 | <0.01 | 1.59 | <0.01 | 1.2 | <0.01 | 39.3 | 0.1 | 0.05 | <0.01 | 12.85 | <0.01 | <0.01 | 100 | 44.93 | <0.01
AR031 | 146576 | 133 | 134 | HQ1/4 Core | 1 | 100 |  | BM | BRL11100429 | <0.01 | <0.01 | 4.39 | <0.01 | 0.98 | <0.01 | 34.4 | 0.07 | 0.04 | <0.01 | 20.9 | <0.01 | <0.01 | 100 | 39.23 | <0.01
AR031 | 146577 | 134 | 135 | HQ1/4 Grab+Core | 0.9 | 90 |  | BM | BRL11100429 | <0.01 | <0.01 | 4.81 | <0.01 | 0.92 | <0.01 | 39.6 | 0.1 | 0.06 | <0.01 | 7.05 | <0.01 | <0.01 | 100.05 | 47.5 | <0.01
AR031 | 146578 | 135 | 136 | HQ1/4 Grab+Core | 0.8 | 80 |  | BM | BRL11100429 | <0.01 | <0.01 | 1.12 | <0.01 | 0.98 | <0.01 | 42.2 | 0.1 | 0.04 | <0.01 | 8.01 | <0.01 | <0.01 | 99.95 | 47.5 | <0.01
AR031 | 146579 | 136 | 137 | HQ1/4 Grab+Core | 1 | 100 |  | BM | BRL11100429 | <0.01 | <0.01 | 1.4 | <0.01 | 0.53 | <0.01 | 42 | 0.05 | 0.04 | <0.01 | 8.71 | <0.01 | <0.01 | 99.99 | 47.26 | <0.01
AR031 | 146580 | 137 | 138 | HQ1/4 Grab+Core | 0.8 | 80 |  | BM | BRL11100429 | <0.01 | <0.01 | 0.32 | <0.01 | 2.13 | <0.01 | 41.1 | 0.25 | 0.04 | <0.01 | 10.1 | <0.01 | <0.01 | 100 | 46.07 | <0.01
AR031 | 146581 | 138 | 139 | HQ1/4 Grab+Core | 0.4 | 40 |  | BM | BRL11100429 | <0.01 | <0.01 | 0.18 | 0.01 | 1.86 | <0.01 | 38.1 | 0.21 | 0.05 | <0.01 | 17 | <0.01 | <0.01 | 99.98 | 42.57 | <0.01
AR031 | 146582 | 139 | 140.5 | HQ1/4 Grab+Core | 0.4 | 26.66667 |  | BM | BRL11100429 | <0.01 | <0.01 | 0.15 | 0.01 | 1.34 | <0.01 | 37.3 | 0.15 | 0.04 | <0.01 | 19.45 | <0.01 | <0.01 | 99.96 | 41.52 | <0.01
AR031 | 146583 | 140.5 | 142 | HQ1/4 Grab+Core | 0.7 | 46.66667 |  | BM | BRL11100429 | <0.01 | <0.01 | 0.24 | <0.01 | 1.62 | <0.01 | 37.3 | 0.21 | 0.04 | <0.01 | 18.95 | <0.01 | <0.01 | 100 | 41.66 | <0.01
AR031 | 146584 | 142 | 143 | HQ1/4 Grab+Core | 0.4 | 40 |  | BM | BRL11100429 | <0.01 | <0.01 | 0.22 | <0.01 | 2.81 | <0.01 | 41.1 | 0.34 | 0.03 | <0.01 | 9.08 | <0.01 | <0.01 | 100 | 46.43 | <0.01
AR031 | 146585 | 143 | 144 | HQ1/4 Grab+Core | 1 | 100 |  | BM | BRL11100429 | <0.01 | <0.01 | 0.31 | 0.01 | 2.66 | <0.01 | 42 | 0.31 | 0.04 | <0.01 | 7.32 | <0.01 | <0.01 | 99.99 | 47.34 | <0.01
AR031 | 146586 | 144 | 145 | HQ1/4 Grab+Core | 0.4 | 40 |  | BM | BRL11100429 | <0.01 | <0.01 | 0.35 | 0.02 | 1.88 | <0.01 | 44.2 | 0.19 | 0.05 | <0.01 | 3.92 | <0.01 | <0.01 | 100.05 | 49.41 | <0.01
AR031 | 146587 | 145 | 146 | HQ1/4 Grab+Core | 1 | 100 |  | BM | BRL11100429 | <0.01 | <0.01 | 0.73 | 0.02 | 1.64 | <0.01 | 42.8 | 0.2 | 0.04 | <0.01 | 6.53 | <0.01 | <0.01 | 100 | 48.06 | <0.01
AR031 | 146588 | 146 | 147 | HQ1/4 Grab+Core | 0.9 | 90 |  | BM | BRL11100429 | <0.01 | <0.01 | 0.42 | 0.01 | 1.94 | <0.01 | 43 | 0.19 | 0.03 | <0.01 | 6.37 | <0.01 | <0.01 | 100 | 48.05 | <0.01
AR031 | 146589 | 147 | 148 | HQ1/4 Grab+Core | 0.6 | 60 |  | BM | BRL11100429 | <0.01 | <0.01 | 0.49 | 0.01 | 1.52 | <0.01 | 40.5 | 0.19 | 0.04 | <0.01 | 11.95 | <0.01 | <0.01 | 100 | 45.31 | <0.01
AR031 | 146590 | 148 | 149 | HQ1/4 Grab+Core | 0.5 | 50 |  | BM | BRL11100429 | <0.01 | <0.01 | 0.91 | <0.01 | 2.56 | <0.01 | 34.4 | 0.33 | 0.03 | <0.01 | 22.2 | <0.01 | <0.01 | 99.99 | 39.56 | <0.01
AR031 | 146591 | 149 | 150 | HQ1/4 Grab+Core | 0.3 | 30 |  | BM | BRL11100429 | <0.01 | <0.01 | 0.35 | <0.01 | 2.46 | <0.01 | 40.5 | 0.32 | 0.07 | <0.01 | 10.45 | <0.01 | <0.01 | 99.98 | 45.83 | <0.01
AR031 | 146592 | [5 empty] | STD3 | BM | BRL11100429 | 0.25 | <0.01 | 4.02 | <0.01 | 0.95 | 0.02 | 38.4 | 0.08 | 0.06 | <0.01 | 10.75 | <0.01 | <0.01 | 99.98 | 45.25 | 0.2
AR032 | 146593 | 90 | 91 | HQ1/4 Core | 0.2 | 20 |  | BM | BR11124015 | <0.01 | <0.01 | 1.16 | <0.01 | 0.44 | <0.01 | 45.4 | 0.05 | <0.01 | <0.01 | 2.38 | <0.01 | <0.01 | 100 | 50.57 | 0.01
AR032 | 146594 | 91 | 92 | HQ1/4 Core | 1 | 100 |  | BM | BR11124015 | <0.01 | <0.01 | 6.89 | <0.01 | 0.62 | <0.01 | 40.3 | 0.08 | <0.01 | <0.01 | 2.33 | <0.01 | <0.01 | 99.96 | 49.72 | 0.02
AR032 | 146595 | 92 | 92.5 | HQ1/4 Core | 0.3 | 60 |  | BM | BR11124015 | 0.04 | <0.01 | 1.08 | <0.01 | 0.63 | 0.03 | 45.6 | 0.06 | <0.01 | <0.01 | 1.7 | <0.01 | <0.01 | 100.05 | 50.9 | <0.01
AR032 | 146596 | 92.5 | 94 | HQ1/4 Core | 0.9 | 60 |  | BM | BR11124015 | <0.01 | <0.01 | 1.78 | <0.01 | 0.73 | <0.01 | 44.1 | 0.07 | <0.01 | <0.01 | 3.4 | <0.01 | <0.01 | 100 | 49.91 | 0.01
AR032 | 146597 | 94 | 95 | HQ1/4 Grab+Core | 0.7 | 70 |  | BM | BR11124015 | <0.01 | <0.01 | 4.93 | <0.01 | 1.58 | <0.01 | 41.4 | 0.09 | <0.01 | <0.01 | 2.86 | <0.01 | <0.01 | 99.99 | 49.13 | <0.01
AR032 | 146598 | 95 | 95.5 | HQ1/4 Core | 0.5 | 100 |  | BM | BR11124015 | <0.01 | <0.01 | 14 | 0.02 | 1.34 | <0.01 | 33.7 | 0.13 | <0.01 | <0.01 | 2.43 | <0.01 | <0.01 | 100 | 48.36 | 0.02
AR032 | 146599 | 97 | 98.5 | HQ1/4 Core | 0.25 | 16.66667 |  | BM | BR11124015 | <0.01 | <0.01 | 9.25 | <0.01 | 1.24 | <0.01 | 37.9 | 0.14 | <0.01 | <0.01 | 2.08 | <0.01 | <0.01 | 99.94 | 49.32 | 0.01
AR032 | 146600 | 98.5 | 100 | HQ1/4 Grab+Core | 0.7 | 46.66667 |  | BM | BR11124015 | 0.01 | <0.01 | 1.92 | <0.01 | 5.79 | <0.01 | 40.2 | 0.26 | <0.01 | 0.02 | 5.61 | <0.01 | <0.01 | 99.95 | 46.13 | 0.01
AR032 | 146601 | 101.5 | 102 | HQ1/4 Grab+Core | 0.5 | 100 |  | BM | BR11124015 | <0.01 | <0.01 | 9.06 | 0.01 | 1.06 | <0.01 | 38.3 | 0.09 | <0.01 | <0.01 | 2.07 | <0.01 | <0.01 | 99.95 | 49.22 | 0.12
AR032 | 146602 | 102 | 103 | HQ1/4 Grab+Core | 1 | 100 |  | BM | BR11124015 | <0.01 | <0.01 | 5.39 | <0.01 | 1.16 | <0.01 | 41.4 | 0.09 | <0.01 | <0.01 | 1.89 | <0.01 | <0.01 | 99.95 | 49.97 | 0.05
AR032 | 146603 | 103 | 104.5 | HQ1/4 Core | 0.8 | 53.33333 |  | BM | BR11124015 | <0.01 | <0.01 | 5.97 | 0.01 | 1.2 | <0.01 | 40.8 | 0.1 | <0.01 | <0.01 | 2.26 | <0.01 | <0.01 | 100.05 | 49.68 | <0.01
AR032 | 146604 | 104.5 | 106 | HQ1/4 Grab+Core | 1.1 | 73.33333 |  | BM | BR11124015 | <0.01 | <0.01 | 2.53 | <0.01 | 0.7 | <0.01 | 44 | 0.08 | <0.01 | <0.01 | 2.82 | <0.01 | <0.01 | 100 | 49.89 | <0.01
AR032 | 146605 | 109 | 110.5 | HQ1/4 Grab+Core | 0.5 | 33.33333 |  | BM | BR11124015 | <0.01 | <0.01 | 4.06 | <0.01 | 1.2 | <0.01 | 40.6 | 0.09 | <0.01 | <0.01 | 6.51 | <0.01 | <0.01 | 100.05 | 47.58 | <0.01
AR032 | 146606 | 110.5 | 111 | HQ1/4 Grab+Core | 1 | 200 |  | BM | BR11124015 | <0.01 | <0.01 | 9.88 | <0.01 | 1.14 | <0.01 | 36.8 | 0.08 | <0.01 | <0.01 | 4.01 | <0.01 | <0.01 | 100 | 48.1 | 0.01
AR032 | 146607 | 111 | 112 | HQ1/4 Core | 1 | 100 |  | BM | BR11124015 | <0.01 | <0.01 | 3.28 | <0.01 | 0.8 | <0.01 | 42.4 | 0.07 | <0.01 | <0.01 | 5.79 | <0.01 | <0.01 | 100.05 | 47.7 | <0.01
AR032 | 146608 | 112 | 113 | HQ1/4 Core | 0.7 | 70 |  | BM | BR11124015 | <0.01 | <0.01 | 1.84 | <0.01 | 1.11 | <0.01 | 43.8 | 0.07 | <0.01 | <0.01 | 5.71 | <0.01 | <0.01 | 99.98 | 47.45 | <0.01
AR032 | 146609 | 113 | 114 | HQ1/4 Grab+Core | 0.4 | 40 |  | BM | BR11124015 | <0.01 | <0.01 | 4.6 | <0.01 | 1.56 | <0.01 | 40.9 | 0.11 | <0.01 | <0.01 | 6.45 | <0.01 | <0.01 | 100 | 46.4 | <0.01
AR032 | 146610 | 114 | 115 | HQ1/4 Grab+Core | 1 | 100 |  | BM | BR11124015 | 0.02 | <0.01 | 11.65 | <0.01 | 1.93 | <0.01 | 34.7 | 0.12 | <0.01 | <0.01 | 4.4 | <0.01 | <0.01 | 100 | 47.18 | 0.02
AR032 | 146611 | 115 | 116 | HQ1/4 Core | 0.9 | 90 |  | BM | BR11124015 | <0.01 | <0.01 | 8.67 | <0.01 | 1.08 | <0.01 | 37.8 | 0.08 | <0.01 | <0.01 | 4.66 | <0.01 | <0.01 | 100 | 47.71 | 0.01
AR032 | 146612 | 116 | 117 | HQ1/4 Core | 1 | 100 |  | BM | BR11124015 | <0.01 | <0.01 | 3.74 | <0.01 | 0.72 | <0.01 | 43.2 | 0.06 | <0.01 | <0.01 | 2.56 | <0.01 | <0.01 | 99.97 | 49.69 | <0.01
AR032 | 146613 | 117 | 118 | HQ1/4 Core | 1 | 100 |  | BM | BR11124015 | <0.01 | <0.01 | 3.14 | <0.01 | 0.67 | <0.01 | 43.7 | 0.05 | <0.01 | <0.01 | 2.87 | <0.01 | <0.01 | 100 | 49.57 | <0.01
AR032 | 146614 | 118 | 119 | HQ1/4 Core | 1 | 100 |  | BM | BR11124015 | 0.01 | <0.01 | 3.06 | <0.01 | 0.77 | <0.01 | 42.1 | 0.06 | <0.01 | <0.01 | 8.03 | <0.01 | <0.01 | 100 | 45.97 | <0.01
AR032 | 146615 | 119 | 120 | HQ1/4 Core |  |  | STD1 | BM | BR11124015 | <0.01 | <0.01 | 1.01 | <0.01 | 0.79 | <0.01 | 44.3 | 0.06 | <0.01 | <0.01 | 5.59 | <0.01 | <0.01 | 99.98 | 48.23 | <0.01
AR032 | 146616 | [6 empty] | BM | BR11124015 | <0.01 | <0.01 | 0.75 | <0.01 | 0.16 | <0.01 | 46.5 | 0.03 | <0.01 | <0.01 | 2.45 | <0.01 | <0.01 | 100.05 | 50.14 | <0.01
AR032 | 146617 | 120 | 121 | HQ1/4 Core | 1 | 100 |  | BM | BR11124015 | <0.01 | <0.01 | 5.27 | <0.01 | 0.91 | <0.01 | 41.1 | 0.07 | <0.01 | <0.01 | 3.26 | <0.01 | <0.01 | 100 | 49.39 | 0.01
AR032 | 146618 | 121 | 122 | HQ1/4 Core | 1 | 100 |  | BM | BR11124015 | <0.01 | <0.01 | 4.72 | <0.01 | 1.01 | <0.01 | 42 | 0.07 | <0.01 | <0.01 | 2.9 | <0.01 | <0.01 | 99.96 | 49.26 | <0.01
AR032 | 146619 | 122 | 124 | HQ1/4 Grab+Core | 0.7 | 35 |  | BM | BR11124015 | <0.01 | <0.01 | 8.42 | <0.01 | 1.09 | <0.01 | 38.8 | 0.13 | <0.01 | <0.01 | 2.71 | <0.01 | <0.01 | 99.99 | 48.83 | 0.01
AR032 | 146620 | 124 | 125 | HQ1/4 Grab+Core | 0.6 | 60 |  | BM | BR11124015 | 0.04 | <0.01 | 3.84 | <0.01 | 2 | <0.01 | 41.3 | 0.09 | <0.01 | <0.01 | 4.1 | <0.01 | <0.01 | 99.96 | 48.57 | 0.02
AR032 | 146621 | 125 | 126 | HQ1/4 Core | 1 | 100 |  | BM | BR11124015 | <0.01 | <0.01 | 8.84 | <0.01 | 0.98 | <0.01 | 37.7 | 0.07 | <0.01 | <0.01 | 4.63 | <0.01 | <0.01 | 100.05 | 47.8 | 0.02
AR032 | 146622 | 126 | 127 | HQ1/4 Core | 1 | 100 |  | BM | BR11124015 | <0.01 | <0.01 | 9.85 | <0.01 | 1.7 | <0.01 | 37.5 | 0.14 | <0.01 | <0.01 | 1.24 | <0.01 | <0.01 | 99.98 | 49.52 | 0.03
AR032 | 146623 | 127 | 128 | HQ1/4 Grab+Core | 1 | 100 |  | BM | BR11124015 | <0.01 | <0.01 | 23.5 | <0.01 | 3.87 | <0.01 | 23.6 | 0.16 | <0.01 | <0.01 | 3.71 | <0.01 | <0.01 | 100.1 | 45.24 | 0.02
AR032 | 146624 | 128 | 129 | HQ1/4 Grab+Core | 1 | 100 |  | BM | BR11124015 | <0.01 | <0.01 | 14.05 | <0.01 | 11.6 | <0.01 | 27.8 | 0.17 | <0.01 | 0.06 | 2.78 | <0.01 | <0.01 | 100.05 | 43.56 | 0.02
AR032 | 146625 | 129 | 130 | HQ1/4 Grab+Core | 1 | 100 |  | BM | BR11124015 | <0.01 | <0.01 | 12.95 | <0.01 | 9.42 | <0.01 | 29.8 | 0.13 | <0.01 | 0.06 | 3.82 | <0.01 | <0.01 | 99.96 | 43.75 | 0.03
AR032 | 146626 | 130 | 131 | HQ1/4 Grab+Core | 1 | 100 |  | BM | BR11124015 | <0.01 | <0.01 | 18.25 | <0.01 | 3.49 | <0.01 | 29.3 | 0.16 | <0.01 | 0.01 | 1.77 | <0.01 | <0.01 | 99.98 | 46.98 | 0.02
AR032 | 146627 | 131 | 132 | HQ1/4 Core | 0.9 | 90 |  | BM | BR11124015 | <0.01 | <0.01 | 5.25 | <0.01 | 1.02 | <0.01 | 41.6 | 0.09 | <0.01 | <0.01 | 2.78 | <0.01 | <0.01 | 99.96 | 49.22 | <0.01
AR032 | 146628 | 132 | 133 | HQ1/4 Core | 1 | 100 |  | BM | BR11124015 | <0.01 | <0.01 | 5.09 | <0.01 | 0.99 | <0.01 | 41.4 | 0.1 | <0.01 | <0.01 | 4.44 | <0.01 | <0.01 | 99.96 | 47.93 | 0.01
AR032 | 146629 | 133 | 134 | HQ1/4 Core | 1 | 100 |  | BM | BR11124015 | <0.01 | <0.01 | 9.67 | <0.01 | 0.91 | <0.01 | 37 | 0.11 | <0.01 | <0.01 | 7.19 | <0.01 | <0.01 | 100 | 45.09 | 0.03
AR032 | 146630 | 134 | 135 | HQ1/4 Core | 1 | 100 |  | BM | BR11124015 | <0.01 | <0.01 | 4.19 | <0.01 | 0.93 | <0.01 | 41.7 | 0.08 | <0.01 | <0.01 | 6.76 | <0.01 | <0.01 | 100 | 46.34 | <0.01
AR032 | 146631 | 135 | 136 | HQ1/4 Core | 1 | 100 |  | BM | BR11124015 | <0.01 | <0.01 | 1.82 | <0.01 | 0.77 | <0.01 | 43.2 | 0.07 | <0.01 | <0.01 | 9.53 | <0.01 | <0.01 | 99.95 | 44.56 | <0.01
AR032 | 146632 | 136 | 137 | HQ1/4 Core | 1 | 100 |  | BM | BR11124015 | <0.01 | <0.01 | 3.84 | <0.01 | 0.65 | <0.01 | 41.6 | 0.06 | <0.01 | <0.01 | 9.51 | <0.01 | <0.01 | 99.96 | 44.3 | <0.01
AR032 | 146633 | 137 | 138 | HQ1/4 Core | 1 | 100 |  | BM | BR11124015 | <0.01 | <0.01 | 1.64 | <0.01 | 0.39 | <0.01 | 44.1 | 0.04 | <0.01 | <0.01 | 7.99 | <0.01 | <0.01 | 99.97 | 45.81 | <0.01
AR032 | 146634 | 138 | 139 | HQ1/4 Core | 1 | 100 |  | BM | BR11124015 | <0.01 | <0.01 | 1.53 | <0.01 | 0.25 | <0.01 | 43.3 | 0.03 | <0.01 | <0.01 | 12.2 | <0.01 | <0.01 | 99.96 | 42.65 | <0.01
AR032 | 146635 | 139 | 140 | HQ1/4 Core | 1 | 100 |  | BM | BR11124015 | <0.01 | <0.01 | 0.91 | <0.01 | 0.21 | <0.01 | 44.4 | 0.03 | <0.01 | <0.01 | 9.49 | <0.01 | <0.01 | 100 | 44.97 | <0.01
AR032 | 146636 | 140 | 141 | HQ1/4 Core | 1 | 100 |  | BM | BR11124015 | <0.01 | <0.01 | 1.1 | <0.01 | 0.43 | <0.01 | 42.8 | 0.04 | <0.01 | <0.01 | 8.26 | <0.01 | <0.01 | 100 | 47.37 | <0.01
AR032 | 146637 | 141 | 142 | HQ1/4 Core | 1 | 100 |  | BM | BR11124015 | <0.01 | <0.01 | 13.7 | 0.01 | 1.28 | <0.01 | 32.6 | 0.11 | <0.01 | <0.01 | 7.42 | <0.01 | <0.01 | 99.96 | 44.81 | 0.03
AR032 | 146638 | 142 | 143 | HQ1/4 Core | 1 | 100 |  | BM | BR11124015 | <0.01 | <0.01 | 9.7 | <0.01 | 1.5 | <0.01 | 35 | 0.14 | <0.01 | <0.01 | 10.15 | <0.01 | <0.01 | 100 | 43.53 | <0.01
AR032 | 146639 | 143 | 144 | HQ1/4 Core | 1 | 100 |  | BM | BR11124015 | <0.01 | <0.01 | 3 | <0.01 | 0.91 | <0.01 | 41.6 | 0.08 | <0.01 | <0.01 | 10.05 | <0.01 | <0.01 | 99.97 | 44.33 | <0.01
AR032 | 146640 | 144 | 145 | HQ1/4 Core | 1 | 100 |  | BM | BR11124015 | <0.01 | <0.01 | 1.7 | <0.01 | 0.87 | <0.01 | 43.3 | 0.08 | <0.01 | <0.01 | 8.79 | <0.01 | <0.01 | 100.05 | 45.29 | <0.01
AR032 | 146641 | 145 | 146 | HQ1/4 Core | 1 | 100 |  | BM | BR11124015 | <0.01 | <0.01 | 2.55 | <0.01 | 1 | <0.01 | 42.8 | 0.1 | <0.01 | <0.01 | 7.95 | <0.01 | <0.01 | 100 | 45.6 | <0.01
AR032 | 146642 | [5 empty] | STD3 | BM | BR11124015 | 0.38 | <0.01 | 4.01 | <0.01 | 1.04 | 0.03 | 38.3 | 0.08 | <0.01 | <0.01 | 11.25 | <0.01 | 0.01 | 100 | 44.59 | 0.31
AR032 | 146643 | 146 | 147 | HQ1/4 Core | 1 | 100 |  | BM | BR11124015 | <0.01 | <0.01 | 15.05 | <0.01 | 1.08 | <0.01 | 31.5 | 0.1 | <0.01 | <0.01 | 9.89 | <0.01 | <0.01 | 100.05 | 42.42 | <0.01
AR032 | 146644 | 147 | 148 | HQ1/4 Core | 1 | 100 |  | BM | BR11124015 | 0.13 | <0.01 | 10.3 | <0.01 | 1.11 | <0.01 | 34 | 0.09 | <0.01 | 0.01 | 15.95 | <0.01 | <0.01 | 99.99 | 38.4 | <0.01
AR032 | 146645 | 148 | 149 | HQ1/4 Core | 1 | 100 |  | BM | BR11124015 | <0.01 | <0.01 | 10.85 | <0.01 | 1.37 | <0.01 | 33.8 | 0.11 | <0.01 | <0.01 | 13 | <0.01 | <0.01 | 99.95 | 40.82 | <0.01
AR032 | 146646 | 149 | 150 | HQ1/4 Core | 1 | 100 |  | BM | BR11124015 | <0.01 | <0.01 | 9.77 | <0.01 | 1.14 | <0.01 | 34.5 | 0.09 | <0.01 | <0.01 | 15.6 | <0.01 | <0.01 | 99.98 | 38.88 | <0.01
AR033 | 146647 | 53.5 | 55 | HQ1/4 Grab+Core | 0.4 | 26.66667 |  | BM | BR11124015 | 0.94 | <0.01 | 0.05 | <0.01 | 18.05 | 0.15 | 0.36 | 0.48 | 0.03 | 0.03 | 73.4 | 0.03 | 0.06 | 99.97 | 6.27 | 0.04
AR033 | 146648 | 55 | 56.5 | HQ1/4 Grab+Core | 0.6 | 40 |  | BM | BR11124015 | 0.06 | <0.01 | 0.09 | <0.01 | 28.7 | <0.01 | 0.52 | 13.9 | <0.01 | 0.01 | 37.7 | <0.01 | <0.01 | 99.96 | 18.64 | 0.02
AR033 | 146649 | 56.5 | 58 | HQ1/4 Grab+Core | 0.2 | 13.33333 |  | BM | BR11124015 | <0.01 | <0.01 | 0.13 | <0.01 | 3.89 | <0.01 | 30.9 | 0.61 | <0.01 | <0.01 | 28.7 | <0.01 | <0.01 | 99.98 | 35.73 | 0.02
AR033 | 146650 | 59.5 | 61 | HQ1/4 Grab+Core | 0.2 | 13.33333 |  | BM | BR11124015 | <0.01 | <0.01 | 0.18 | <0.01 | 4.33 | <0.01 | 34 | 0.21 | <0.01 | <0.01 | 22.2 | <0.01 | <0.01 | 99.96 | 39.01 | 0.03
AR033 | 146651 | 62.5 | 64 | HQ1/4 Grab+Core | 0.2 | 13.33333 |  | BM | BR11124015 | <0.01 | <0.01 | 0.2 | <0.01 | 6.57 | <0.01 | 28.2 | 1.73 | <0.01 | <0.01 | 28.8 | <0.01 | <0.01 | 100 | 34.44 | 0.01
AR033 | 146652 | 65.5 | 66 | HQ1/4 Grab+Core | 0.5 | 100 |  | BM | BR11124015 | <0.01 | <0.01 | 0.26 | <0.01 | 5.4 | <0.01 | 39.7 | 0.4 | <0.01 | <0.01 | 8.6 | <0.01 | <0.01 | 100 | 45.66 | <0.01
AR033 | 146653 | 66 | 67 | HQ1/4 Grab+Core | 1 | 100 |  | BM | BR11124015 | 0.03 | <0.01 | 0.28 | <0.01 | 5.72 | <0.01 | 41.3 | 0.46 | <0.01 | <0.01 | 4.88 | <0.01 | <0.01 | 100.05 | 47.35 | 0.02
AR033 | 146654 | 67 | 68.5 | HQ1/4 Grab+Core | 0.6 | 40 |  | BM | BR11124015 | <0.01 | <0.01 | 0.4 | <0.01 | 3.33 | <0.01 | 41.9 | 0.26 | <0.01 | <0.01 | 6.68 | <0.01 | <0.01 | 100.05 | 47.41 | 0.05
AR033 | 146655 | 68.5 | 70 | HQ1/4 Grab+Core | 0.9 | 60 |  | BM | BR11124015 | 0.01 | <0.01 | 0.26 | <0.01 | 2.09 | <0.01 | 42.8 | 0.18 | <0.01 | <0.01 | 6.97 | <0.01 | <0.01 | 100 | 47.68 | 0.01
AR033 | 146656 | 70 | 71.5 | HQ1/4 Grab+Core | 0.6 | 40 |  | BM | BR11124015 | <0.01 | <0.01 | 0.26 | <0.01 | 7.37 | <0.01 | 39.9 | 1.04 | <0.01 | <0.01 | 4.26 | <0.01 | <0.01 | 100 | 47.15 | <0.01
AR033 | 146657 | 71.6 | 73 | HQ1/4 Grab+Core | 0.3 | 21.42857 |  | BM | BR11124015 | <0.01 | <0.01 | 0.35 | <0.01 | 14.2 | <0.01 | 33.6 | 1.5 | <0.01 | <0.01 | 6.49 | <0.01 | <0.01 | 99.99 | 43.77 | 0.05
AR033 | 146658 | [5 empty] | STD2 | BM | BR11124015 | <0.01 | <0.01 | 3.44 | <0.01 | 0.81 | <0.01 | 41.8 | 0.09 | <0.01 | <0.01 | 5.06 | <0.01 | <0.01 | 99.97 | 48.75 | 0.02
AR034 | 146659 | 58 | 59.5 | HQ1/4 Grab+Core | 0.8 | 53.33333 |  | BM | BR11124015 | 0.02 | <0.01 | 0.25 | <0.01 | 3.75 | <0.01 | 39.6 | 0.7 | <0.01 | <0.01 | 10.85 | <0.01 | <0.01 | 100 | 44.81 | 0.02
AR034 | 146660 | 59.5 | 61 | HQ1/4 Grab+Core | 0.1 | 6.666667 |  | BM | BR11124015 | 0.04 | <0.01 | 0.44 | <0.01 | 26.4 | <0.01 | 20.4 | 3.94 | <0.01 | <0.01 | 12.85 | <0.01 | <0.01 | 99.97 | 35.78 | 0.05
AR034 | 146661 | 61 | 62.5 | HQ1/4 Grab | 0.3 | 20 |  | BM | BR11124015 | 0.03 | <0.01 | 0.4 | <0.01 | 6.61 | <0.01 | 37.7 | 0.68 | <0.01 | <0.01 | 9.77 | <0.01 | <0.01 | 99.99 | 44.7 | 0.09
AR034 | 146662 | 62.5 | 64 | HQ1/4 Grab | 0.1 | 6.666667 |  | BM | BR11124015 | 0.01 | <0.01 | 0.55 | <0.01 | 26.6 | <0.01 | 24.1 | 2.72 | <0.01 | <0.01 | 5.7 | <0.01 | <0.01 | 99.99 | 40.2 | 0.08
AR034 | 146663 | 64 | 67 | HQ1/4 Grab+Core | 0.2 | 6.666667 |  | BM | BR11124015 | 0.04 | <0.01 | 0.32 | <0.01 | 12.25 | <0.01 | 33.1 | 1.12 | <0.01 | <0.01 | 10.65 | <0.01 | <0.01 | 99.95 | 42.41 | 0.06
AR034 | 146664 | 67 | 70 | HQ1/4 Grab+Core | 0.3 | 10 |  | BM | BR11124015 | 0.1 | <0.01 | 0.69 | <0.01 | 10.2 | <0.01 | 35.7 | 0.93 | <0.01 | <0.01 | 7.94 | <0.01 | <0.01 | 99.97 | 44.36 | 0.05
AR034 | 146665 | 70 | 71.5 | HQ1/4 Grab+Core | 0.2 | 13.33333 |  | BM | BR11124015 | <0.01 | <0.01 | 5.75 | <0.01 | 12.1 | <0.01 | 30.4 | 1.16 | <0.01 | <0.01 | 6.74 | <0.01 | <0.01 | 99.98 | 43.76 | 0.06
AR034 | 146666 | 71.5 | 72 | HQ1/4 Core | 0.5 | 100 |  | BM | BR11124015 | 0.04 | <0.01 | 27.1 | <0.01 | 1.36 | <0.01 | 20.2 | 0.14 | <0.01 | <0.01 | 7.14 | 0.05 | <0.01 | 100.05 | 43.64 | 0.37
AR034 | 146667 | 72 | 73 | HQ1/4 Grab+Core | 1 | 100 |  | BM | BR11124015 | 0.03 | <0.01 | 26.5 | <0.01 | 0.91 | <0.01 | 19.15 | 0.11 | <0.01 | <0.01 | 11.2 | 0.04 | <0.01 | 100 | 42.05 | 0.03
AR034 | 146668 | 73 | 74 | HQ1/4 Grab+Core | 1 | 100 |  | BM | BR11124015 | 0.03 | <0.01 | 27.6 | <0.01 | 0.93 | <0.01 | 19.3 | 0.12 | <0.01 | <0.01 | 8.77 | 0.04 | <0.01 | 99.95 | 43.12 | 0.04
AR034 | 146669 | 74 | 75 | HQ1/4 Grab+Core | 1 | 100 |  | BM | BR11124015 | 0.04 | <0.01 | 25.4 | <0.01 | 1 | <0.01 | 17.95 | 0.12 | <0.01 | <0.01 | 15.55 | 0.05 | <0.01 | 99.99 | 39.82 | 0.05
AR034 | 146670 | 75 | 76 | HQ1/4 Grab+Core | 0.5 | 50 |  | BM | BR11124015 | 0.05 | 0.01 | 23.3 | <0.01 | 0.98 | <0.01 | 17.95 | 0.11 | <0.01 | <0.01 | 19.25 | 0.07 | <0.01 | 100.05 | 38.19 | 0.09
AR034 | 146671 | 76 | 77.5 | HQ1/4 Grab+Core | 0.3 | 20 |  | BM | BR11124015 | <0.01 | <0.01 | 3.91 | <0.01 | 3.6 | <0.01 | 38.6 | 0.25 | <0.01 | <0.01 | 7.13 | <0.01 | <0.01 | 100.05 | 46.54 | 0.02
AR034 | 146672 | 77.5 | 79 | HQ1/4 Grab+Core | 0.3 | 20 |  | BM | BR11124015 | <0.01 | <0.01 | 0.66 | <0.01 | 3.2 | <0.01 | 42.6 | 0.25 | <0.01 | <0.01 | 5.12 | <0.01 | <0.01 | 100 | 48.16 | 0.01
AR034 | 146673 | 79 | 83.5 | HQ1/4 Grab+Core | 0.4 | 8.888889 |  | BM | BR11124015 | 0.03 | <0.01 | 0.91 | <0.01 | 2.8 | <0.01 | 39.2 | 0.21 | <0.01 | <0.01 | 12.15 | <0.01 | <0.01 | 100.05 | 44.71 | 0.02
AR034 | 146674 | 83.5 | 85 | HQ1/4 Grab+Core | 0.5 | 33.33333 |  | BM | BR11124015 | <0.01 | <0.01 | 0.34 | <0.01 | 4.81 | <0.01 | 37.8 | 0.44 | <0.01 | <0.01 | 13.05 | <0.01 | <0.01 | 99.95 | 43.5 | 0.01
AR034 | 146675 | 85 | 86.5 | HQ1/4 Grab+Core | 0.7 | 46.66667 |  | BM | BR11124015 | <0.01 | <0.01 | 1.31 | <0.01 | 1.28 | <0.01 | 37.8 | 0.1 | <0.01 | <0.01 | 16.7 | <0.01 | <0.01 | 100 | 42.76 | 0.06
AR034 | 146676 | 86.5 | 88 | HQ1/4 Grab+Core | 0.4 | 26.66667 |  | BM | BR11124015 | <0.01 | <0.01 | 0.41 | <0.01 | 1.54 | <0.01 | 42.3 | 0.16 | <0.01 | <0.01 | 8.34 | <0.01 | <0.01 | 99.99 | 47.21 | 0.03
AR034 | 146677 | 88 | 89.5 | HQ1/4 Grab+Core | 0.4 | 26.66667 |  | BM | BR11124015 | <0.01 | <0.01 | 0.56 | <0.01 | 8.5 | <0.01 | 33.6 | 0.78 | <0.01 | <0.01 | 15.3 | <0.01 | <0.01 | 100 | 41.25 | 0.02
AR034 | 146678 | [5 empty] | STD1 | BM | BR11124015 | <0.01 | <0.01 | 0.83 | <0.01 | 0.21 | <0.01 | 46.4 | 0.04 | <0.01 | <0.01 | 2.03 | <0.01 | <0.01 | 100 | 50.51 | <0.01
AR034 | 146679 | 89.5 | 90.3 | HQ1/4 Grab+Core | 0.5 | 62.5 |  | BM | BR11124015 | <0.01 | <0.01 | 0.27 | <0.01 | 2.36 | <0.01 | 25.1 | 0.17 | <0.01 | <0.01 | 43.6 | <0.01 | <0.01 | 100 | 28.48 | 0.02
AR034 | 146680 | 90.3 | 91.5 | HQ1/4 Grab+Core | 0.2 | 16.66667 |  | BM | BR11124015 | <0.01 | <0.01 | 0.26 | <0.01 | 1.25 | <0.01 | 17.75 | 0.08 | <0.01 | <0.01 | 60.6 | <0.01 | <0.01 | 100.05 | 20.06 | 0.03
AR034 | 146681 | 91.5 | 92.7 | HQ1/4 Grab+Core | 0.1 | 8.333333 |  | BM | BR11124015 | 0.15 | <0.01 | 0.07 | <0.01 | 1.66 | 0.01 | 24.9 | 0.12 | <0.01 | <0.01 | 45 | <0.01 | <0.01 | 100.05 | 27.96 | 0.16
AR034 | 146682 | 92.7 | 94 | HQ1/4 Grab+Core | 0.2 | 15.38462 |  | BM | BR11124015 | <0.01 | <0.01 | 0.14 | <0.01 | 1.39 | <0.01 | 32.9 | 0.15 | <0.01 | <0.01 | 28.9 | <0.01 | <0.01 | 100.05 | 36.57 | 0.01
AR034 | 146683 | 94 | 95.5 | HQ1/4 Grab+Core | 0.3 | 20 |  | BM | BR11124015 | <0.01 | <0.01 | 0.16 | <0.01 | 11.45 | <0.01 | 30.7 | 0.77 | <0.01 | <0.01 | 18.15 | <0.01 | <0.01 | 100 | 38.78 | 0.01
AR034 | 146684 | 95.5 | 96.4 | HQ1/4 Grab+Core | 0.7 | 77.77778 |  | BM | BR11124015 | <0.01 | <0.01 | 0.55 | <0.01 | 2.73 | <0.01 | 37.2 | 0.22 | <0.01 | <0.01 | 17.2 | <0.01 | <0.01 | 99.97 | 42.05 | 0.02
AR034 | 146685 | 96.4 | 97.6 | HQ1/4 Grab+Core | 0.8 | 66.66667 |  | BM | BR11124015 | <0.01 | <0.01 | 0.48 | <0.01 | 2.26 | <0.01 | 43 | 0.21 | <0.01 | <0.01 | 5.93 | <0.01 | <0.01 | 100.05 | 48.13 | 0.02
AR034 | 146686 | 97.6 | 98 | HQ1/4 Grab+Core | 0.4 | 100 |  | BM | BR11124015 | <0.01 | <0.01 | 0.89 | <0.01 | 1.99 | <0.01 | 40.9 | 0.22 | <0.01 | <0.01 | 9.75 | <0.01 | <0.01 | 99.97 | 46.2 | 0.02
AR034 | 146687 | 98 | 99 | HQ1/4 Grab+Core | 1 | 100 |  | BM | BR11124015 | 0.07 | <0.01 | 2.58 | <0.01 | 1.26 | <0.01 | 37.7 | 0.11 | <0.01 | <0.01 | 14.7 | <0.01 | <0.01 | 99.99 | 43.55 | 0.02
AR034 | 146688 | 99 | 100 | HQ1/4 Grab+Core | 1 | 100 |  | BM | BR11124015 | 1.28 | <0.01 | 3.51 | <0.01 | 1.25 | <0.01 | 33.2 | 0.08 | <0.01 | 0.04 | 20.4 | <0.01 | 0.07 | 99.96 | 39.48 | 0.65
AR034 | 146689 | 100 | 101.5 | HQ1/4 Grab+Core | 0.6 | 40 |  | BM | BR11124015 | 5.52 | <0.01 | 2.61 | <0.01 | 1.94 | 0.26 | 31.5 | 0.12 | <0.01 | 0.18 | 23.3 | <0.01 | 0.81 | 100.05 | 33.74 | 0.08
AR034 | 146690 | 101.5 | 102 | HQ1/4 Grab+Core | 0.5 | 100 |  | BM | BR11124015 | 1.24 | <0.01 | 1.38 | <0.01 | 2.79 | 0.13 | 36.7 | 0.23 | <0.01 | 0.06 | 14.95 | 0.04 | 0.21 | 99.99 | 42.22 | 0.04
AR034 | 146691 | 102 | 103 | HQ1/4 Grab+Core | 0.1 | 10 |  | BM | BR11124015 | <0.01 | <0.01 | 0.73 | <0.01 | 1.24 | <0.01 | 43 | 0.08 | <0.01 | <0.01 | 6.87 | <0.01 | <0.01 | 99.97 | 48.02 | 0.03
AR034 | 146692 | 103 | 104 | HQ1/4 Grab+Core | 1 | 100 |  | BM | BR11124015 | <0.01 | <0.01 | 4.4 | <0.01 | 1.44 | <0.01 | 38.7 | 0.09 | <0.01 | <0.01 | 9.08 | <0.01 | <0.01 | 100.05 | 46.31 | 0.02
AR034 | 146693 | 104 | 105 | HQ1/4 Grab+Core | 1 | 100 |  | BM | BR11124015 | 0.08 | <0.01 | 1.95 | <0.01 | 1.99 | <0.01 | 37.9 | 0.14 | <0.01 | <0.01 | 14.35 | <0.01 | <0.01 | 100.05 | 43.59 | 0.04
AR034 | 146694 | 105 | 106 | HQ1/4 Grab+Core | 1 | 100 |  | BM | BR11124015 | <0.01 | <0.01 | 0.41 | <0.01 | 3.25 | <0.01 | 39 | 0.17 | <0.01 | <0.01 | 12.7 | <0.01 | <0.01 | 100.05 | 44.47 | 0.03
AR034 | 146695 | 106 | 107 | HQ1/4 Grab+Core | 0.8 | 80 |  | BM | BR11124015 | 0.03 | <0.01 | 0.48 | <0.01 | 3.23 | <0.01 | 39 | 0.15 | <0.01 | <0.01 | 12.6 | <0.01 | <0.01 | 99.98 | 44.49 | <0.01
AR034 | 146696 | 107 | 108 | HQ1/4 Grab+Core | 1 | 100 |  | BM | BR11124015 | 0.04 | <0.01 | 1.02 | <0.01 | 2.62 | <0.01 | 40.7 | 0.17 | <0.01 | <0.01 | 9.01 | <0.01 | <0.01 | 99.98 | 46.4 | 0.02
AR034 | 146697 | 108 | 109 | HQ1/4 Grab+Core | 0.9 | 90 |  | BM | BR11124015 | 0.02 | <0.01 | 1.3 | <0.01 | 3.01 | <0.01 | 40.8 | 0.15 | <0.01 | <0.01 | 7.85 | <0.01 | <0.01 | 100.05 | 46.89 | 0.01
AR034 | 146698 | [5 empty] | STD3 | BM | BR11124015 | 0.29 | <0.01 | 4.07 | <0.01 | 0.99 | 0.02 | 38.4 | 0.08 | <0.01 | <0.01 | 10.8 | <0.01 | <0.01 | 100 | 45.09 | 0.26
AR034 | 146699 | 109 | 110 | HQ1/4 Grab+Core | 0.8 | 80 |  | BM | BR11124015 | <0.01 | <0.01 | 0.58 | <0.01 | 2.46 | <0.01 | 38.3 | 0.17 | <0.01 | <0.01 | 15.2 | <0.01 | <0.01 | 100.05 | 43.33 | <0.01
AR034 | 146700 | 110 | 111 | HQ1/4 Grab+Core | 0.8 | 80 |  | BM | BR11124015 | <0.01 | <0.01 | 0.44 | <0.01 | 2.73 | <0.01 | 36.4 | 0.24 | <0.01 | <0.01 | 18.85 | <0.01 | <0.01 | 100 | 41.32 | 0.02
AR034 | 146701 | 111 | 113 | HQ1/4 Grab+Core | 0.5 | 25 |  | BM | BR11124015 | <0.01 | <0.01 | 0.55 | <0.01 | 1.9 | <0.01 | 34.5 | 0.15 | <0.01 | <0.01 | 24 | <0.01 | <0.01 | 100.05 | 38.92 | 0.02
AR034 | 146702 | 113 | 114 | HQ1/4 Grab+Core | 0.3 | 30 |  | BM | BR11124015 | 0.03 | <0.01 | 0.42 | <0.01 | 2.62 | <0.01 | 36.4 | 0.13 | <0.01 | <0.01 | 19.2 | <0.01 | <0.01 | 99.97 | 41.15 | 0.02
AR034 | 146703 | 114 | 115 | HQ1/4 Grab+Core | 1 | 100 |  | BM | BR11124015 | 0.07 | <0.01 | 0.85 | <0.01 | 2.61 | <0.01 | 37.6 | 0.24 | <0.01 | <0.01 | 15.7 | <0.01 | <0.01 | 99.96 | 42.87 | 0.02
AR034 | 146704 | 115 | 116 | HQ1/4 Grab+Core | 1 | 100 |  | BM | BR11124015 | <0.01 | <0.01 | 0.57 | <0.01 | 2.26 | <0.01 | 39.2 | 0.27 | <0.01 | <0.01 | 13.4 | <0.01 | <0.01 | 100 | 44.29 | 0.01
AR034 | 146705 | 116 | 117 | HQ1/4 Grab+Core | 0.5 | 50 |  | BM | BR11124015 | <0.01 | <0.01 | 0.21 | <0.01 | 2.94 | <0.01 | 41 | 0.33 | <0.01 | <0.01 | 9.31 | <0.01 | <0.01 | 100 | 46.2 | 0.01
AR034 | 146706 | 118 | 121 | HQ1/4 Grab+Core | 0.6 | 20 |  | BM | BR11124015 | <0.01 | <0.01 | 0.36 | <0.01 | 2.59 | <0.01 | 38.2 | 0.19 | <0.01 | <0.01 | 15.4 | <0.01 | <0.01 | 99.96 | 43.22 | <0.01
AR034 | 146707 | 121 | 124 | HQ1/4 Grab+Core | 0.7 | 23.33333 |  | BM | BR11124015 | 0.09 | <0.01 | 1.22 | <0.01 | 5.23 | <0.01 | 34.6 | 0.43 | <0.01 | 0.01 | 17.4 | <0.01 | <0.01 | 100 | 41 | 0.04
AR034 | 146708 | 124 | 125 | HQ1/4 Grab+Core | 1 | 100 |  | BM | BR11124015 | 0.32 | <0.01 | 18.85 | <0.01 | 1.1 | <0.01 | 18.1 | 0.1 | <0.01 | 0.03 | 26.3 | 0.07 | <0.01 | 99.98 | 34.95 | 0.14
AR034 | 146709 | 125 | 126 | HQ1/4 Grab+Core | 0.9 | 90 |  | BM | BR11124015 | 0.15 | <0.01 | 14.3 | <0.01 | 1.04 | <0.01 | 17.3 | 0.08 | <0.01 | 0.02 | 36.3 | 0.03 | <0.01 | 100 | 30.77 | 0.03
AR034 | 146710 | 126 | 127 | HQ1/4 Grab+Core | 0.4 | 40 |  | BM | BR11124015 | 0.1 | <0.01 | 3.99 | 0.01 | 2.18 | <0.01 | 36 | 0.11 | <0.01 | <0.01 | 14.15 | <0.01 | <0.01 | 99.93 | 43.38 | <0.01
AR034 | 146711 | 127 | 128.5 | HQ1/4 Grab+Core | 0.4 | 26.66667 |  | BM | BR11124015 | 0.02 | <0.01 | 1.65 | <0.01 | 1.94 | <0.01 | 36.4 | 0.15 | <0.01 | <0.01 | 18.15 | <0.01 | <0.01 | 100 | 41.7 | <0.01
AR034 | 146712 | 128.5 | 129 | HQ1/4 Grab+Core | 0.4 | 80 |  | BM | BR11124015 | 0.02 | <0.01 | 3.41 | <0.01 | 2.03 | <0.01 | 39.5 | 0.2 | <0.01 | <0.01 | 8.15 | <0.01 | <0.01 | 99.95 | 46.62 | 0.02
AR034 | 146713 | 129 | 130 | HQ1/4 Grab+Core | 0.1 | 10 |  | BM | BR11124015 | <0.01 | <0.01 | 0.76 | <0.01 | 2.34 | <0.01 | 40.6 | 0.22 | <0.01 | <0.01 | 10.2 | <0.01 | <0.01 | 100.05 | 45.89 | 0.03
AR034 | 146714 | 130 | 131 | HQ1/4 Grab+Core | 0.6 | 60 |  | BM | BR11124015 | <0.01 | <0.01 | 1.04 | <0.01 | 2.62 | <0.01 | 37.2 | 0.24 | <0.01 | <0.01 | 16.35 | <0.01 | <0.01 | 99.97 | 42.51 | 0.01
AR034 | 146715 | 131 | 132 | HQ1/4 Grab+Core | 1 | 100 |  | BM | BR11124015 | <0.01 | <0.01 | 0.73 | <0.01 | 2.49 | <0.01 | 40.5 | 0.29 | <0.01 | <0.01 | 10.35 | <0.01 | <0.01 | 100.05 | 45.67 | 0.02
AR034 | 146716 | 132 | 133 | HQ1/4 Grab+Core | 1 | 100 |  | BM | BR11124015 | <0.01 | <0.01 | 0.64 | <0.01 | 1.12 | <0.01 | 41.6 | 0.11 | <0.01 | <0.01 | 10.2 | <0.01 | <0.01 | 100.05 | 46.35 | 0.01
AR034 | 146717 | 133 | 134 | HQ1/4 Grab+Core | 0.9 | 90 |  | BM | BR11124015 | <0.01 | <0.01 | 0.9 | <0.01 | 1.96 | <0.01 | 41.6 | 0.24 | <0.01 | <0.01 | 8.28 | <0.01 | <0.01 | 99.97 | 46.98 | 0.01
AR034 | 146718 | [5 empty] | STD2 | BM | BR11124015 | <0.01 | <0.01 | 4.18 | <0.01 | 0.86 | <0.01 | 41.4 | 0.08 | <0.01 | <0.01 | 4.63 | <0.01 | <0.01 | 100 | 48.85 | 0.02
AR034 | 146719 | 134 | 135 | HQ1/4 Grab+Core | 0.9 | 90 |  | BM | BR11124015 | 0.07 | <0.01 | 2.36 | <0.01 | 1.7 | <0.01 | 40.7 | 0.17 | <0.01 | <0.01 | 7.91 | <0.01 | <0.01 | 99.96 | 47.02 | 0.03
AR034 | 146720 | 135 | 136 | HQ1/4 Grab+Core | 0.8 | 80 |  | BM | BR11124015 | <0.01 | <0.01 | 0.41 | <0.01 | 1.66 | <0.01 | 41.5 | 0.15 | <0.01 | <0.01 | 10.1 | <0.01 | <0.01 | 99.99 | 46.16 | 0.01
AR034 | 146721 | 136 | 137 | HQ1/4 Grab+Core | 0.9 | 90 |  | BM | BR11124015 | <0.01 | <0.01 | 0.41 | <0.01 | 2.2 | <0.01 | 43.2 | 0.2 | <0.01 | <0.01 | 5.71 | <0.01 | <0.01 | 100.05 | 48.3 | 0.01
AR034 | 146722 | 137 | 138 | HQ1/4 Grab+Core | 1 | 100 |  | BM | BR11124015 | <0.01 | <0.01 | 0.66 | <0.01 | 1.14 | <0.01 | 39.2 | 0.09 | <0.01 | <0.01 | 15.35 | <0.01 | <0.01 | 99.99 | 43.54 | <0.01
AR034 | 146723 | 138 | 139 | HQ1/4 Grab+Core | 1 | 100 |  | BM | BR11124015 | <0.01 | <0.01 | 0.9 | 0.01 | 1.12 | <0.01 | 38.4 | 0.06 | <0.01 | <0.01 | 16.6 | <0.01 | <0.01 | 99.98 | 42.87 | <0.01
AR034 | 146724 | 139 | 140 | HQ1/4 Grab+Core | 1 | 100 |  | BM | BR11124015 | 0.02 | <0.01 | 9.59 | <0.01 | 1.34 | <0.01 | 32.2 | 0.08 | <0.01 | <0.01 | 13.5 | <0.01 | <0.01 | 100 | 43.25 | 0.04
AR034 | 146725 | 140 | 141 | HQ1/4 Grab+Core | 1 | 100 | Half cavity fill | BM | BR11124015 | 0.17 | <0.01 | 14.05 | <0.01 | 3.25 | <0.01 | 20.8 | 0.29 | <0.01 | <0.01 | 26.3 | 0.02 | <0.01 | 100 | 35.02 | 0.08
AR034 | 146726 | 141 | 142 | HQ1/4 Grab+Core | 0.7 | 70 |  | BM | BR11124015 | 0.18 | <0.01 | 19.2 | <0.01 | 1.02 | <0.01 | 19.1 | 0.09 | <0.01 | <0.01 | 24 | 0.03 | <0.01 | 100 | 36.33 | 0.02
AR034 | 146727 | 142 | 143 | HQ1/4 Grab+Core | 0.6 | 60 |  | BM | BR11124015 | 0.08 | <0.01 | 23.6 | 0.01 | 0.74 | <0.01 | 17.75 | 0.08 | <0.01 | <0.01 | 19.65 | 0.03 | <0.01 | 100 | 38.03 | 0.01
AR034 | 146728 | 143 | 145 | HQ1/4 Grab+Core | 1 | 50 |  | BM | BR11124015 | 0.09 | <0.01 | 20.3 | <0.01 | 0.76 | <0.01 | 18.2 | 0.08 | <0.01 | <0.01 | 24.4 | 0.03 | <0.01 | 99.93 | 36.05 | 0.02
AR034 | 146729 | 145 | 146 | HQ1/4 Grab+Core | 1 | 100 |  | BM | BR11124015 | 0.06 | <0.01 | 20.1 | <0.01 | 0.81 | <0.01 | 18.65 | 0.09 | <0.01 | <0.01 | 23.6 | 0.03 | <0.01 | 99.95 | 36.61 | <0.01
AR034 | 146730 | 146 | 147 | HQ1/4 Grab+Core | 0.8 | 80 |  | BM | BR11124015 | 0.06 | <0.01 | 15.8 | <0.01 | 1.08 | <0.01 | 15.4 | 0.08 | <0.01 | <0.01 | 38 | 0.02 | <0.01 | 99.98 | 29.53 | 0.01
AR034 | 146731 | 147 | 148 | HQ1/4 Grab+Core | 0.9 | 90 |  | BM | BR11124015 | 0.07 | <0.01 | 24.7 | <0.01 | 0.77 | <0.01 | 17.5 | 0.09 | <0.01 | <0.01 | 18.05 | 0.04 | <0.01 | 100.05 | 38.83 | 0.01
AR034 | 146732 | 148 | 149 | HQ1/4 Grab+Core | 1 | 100 |  | BM | BR11124015 | 0.09 | <0.01 | 21.1 | <0.01 | 1.03 | <0.01 | 17.9 | 0.1 | <0.01 | <0.01 | 23.1 | 0.03 | <0.01 | 100 | 36.63 | 0.02
AR034 | 146733 | 149 | 150 | HQ1/4 Grab+Core | 0.6 | 60 |  | BM | BR11124015 | 0.03 | <0.01 | 12.45 | <0.01 | 2.39 | <0.01 | 24.9 | 0.19 | <0.01 | <0.01 | 21.9 | 0.02 | <0.01 | 99.94 | 38.04 | 0.02
AR034 | 146734 | [5 empty] | STD1 | BM | BR11124015 | <0.01 | <0.01 | 1.21 | <0.01 | 0.15 | <0.01 | 45.8 | 0.03 | <0.01 | <0.01 | 2.41 | <0.01 | <0.01 | 99.94 | 50.34 | <0.01

## Standards
Hole | Sample | From | To | Sample | Recovery | Rec | Comment | Sampler | Job # | Al2O3 | BaO | CaO | Cr2O3 | Fe2O3 | K2O | MgO | MnO | Na2O | P2O5 | SiO2 | SrO | TiO2 | Total | LOI | SO3
AR030 | 146427 | [5 empty] | STD1 | BM | BRL11100429 | 0.03 | <0.01 | 0.8 | <0.01 | 0.22 | <0.01 | 46.2 | 0.05 | 0.04 | <0.01 | 2.52 | <0.01 | <0.01 | 100 | 50.14 | <0.01
AR030 | 146490 | [5 empty] | STD1 | BM | BRL11100429 | <0.01 | <0.01 | 0.76 | <0.01 | 0.14 | <0.01 | 46.3 | 0.03 | 0.04 | <0.01 | 2.18 | <0.01 | <0.01 | 99.97 | 50.52 | <0.01
AR031 | 146571 | [5 empty] | STD1 | BM | BRL11100429 | <0.01 | <0.01 | 0.79 | <0.01 | 0.16 | <0.01 | 46.4 | 0.03 | 0.04 | <0.01 | 2.04 | <0.01 | <0.01 | 99.97 | 50.51 | <0.01
AR032 | 146615 | 119 | 120 | HQ1/4 Core |  |  | STD1 | BM | BR11124015 | <0.01 | <0.01 | 1.01 | <0.01 | 0.79 | <0.01 | 44.3 | 0.06 | <0.01 | <0.01 | 5.59 | <0.01 | <0.01 | 99.98 | 48.23 | <0.01
AR034 | 146678 | [5 empty] | STD1 | BM | BR11124015 | <0.01 | <0.01 | 0.83 | <0.01 | 0.21 | <0.01 | 46.4 | 0.04 | <0.01 | <0.01 | 2.03 | <0.01 | <0.01 | 100 | 50.51 | <0.01
AR034 | 146734 | [5 empty] | STD1 | BM | BR11124015 | <0.01 | <0.01 | 1.21 | <0.01 | 0.15 | <0.01 | 45.8 | 0.03 | <0.01 | <0.01 | 2.41 | <0.01 | <0.01 | 99.94 | 50.34 | <0.01
AR030 | 146450 | [5 empty] | STD2 | BM | BRL11100429 | <0.01 | <0.01 | 3.71 | <0.01 | 0.85 | <0.01 | 41.8 | 0.08 | 0.04 | <0.01 | 4.55 | <0.01 | <0.01 | 99.98 | 48.95 | <0.01
AR030 | 146510 | [5 empty] | STD2 | BM | BRL11100429 | <0.01 | <0.01 | 2.98 | <0.01 | 0.8 | <0.01 | 41.9 | 0.08 | 0.04 | <0.01 | 5.62 | <0.01 | <0.01 | 100.05 | 48.61 | <0.01
AR031 | 146552 | [5 empty] | STD2 | BM | BRL11100429 | <0.01 | <0.01 | 3.21 | <0.01 | 0.79 | <0.01 | 42.2 | 0.08 | 0.05 | <0.01 | 4.57 | <0.01 | <0.01 | 100 | 49.11 | <0.01
AR033 | 146658 | [5 empty] | STD2 | BM | BR11124015 | <0.01 | <0.01 | 3.44 | <0.01 | 0.81 | <0.01 | 41.8 | 0.09 | <0.01 | <0.01 | 5.06 | <0.01 | <0.01 | 99.97 | 48.75 | 0.02
AR034 | 146718 | [5 empty] | STD2 | BM | BR11124015 | <0.01 | <0.01 | 4.18 | <0.01 | 0.86 | <0.01 | 41.4 | 0.08 | <0.01 | <0.01 | 4.63 | <0.01 | <0.01 | 100 | 48.85 | 0.02
AR030 | 146470 | [5 empty] | STD3 | BM | BRL11100429 | 0.25 | <0.01 | 4.3 | <0.01 | 0.92 | 0.03 | 38.2 | 0.07 | 0.05 | <0.01 | 11.1 | <0.01 | 0.01 | 100.05 | 44.89 | 0.21
AR031 | 146530 | [5 empty] | STD3 | BM | BRL11100429 | 0.3 | <0.01 | 4.57 | <0.01 | 1 | 0.03 | 37.8 | 0.08 | 0.06 | <0.01 | 11.1 | <0.01 | 0.01 | 100 | 44.83 | 0.23
AR031 | 146592 | [5 empty] | STD3 | BM | BRL11100429 | 0.25 | <0.01 | 4.02 | <0.01 | 0.95 | 0.02 | 38.4 | 0.08 | 0.06 | <0.01 | 10.75 | <0.01 | <0.01 | 99.98 | 45.25 | 0.2
AR032 | 146642 | [5 empty] | STD3 | BM | BR11124015 | 0.38 | <0.01 | 4.01 | <0.01 | 1.04 | 0.03 | 38.3 | 0.08 | <0.01 | <0.01 | 11.25 | <0.01 | 0.01 | 100 | 44.59 | 0.31
AR034 | 146698 | [5 empty] | STD3 | BM | BR11124015 | 0.29 | <0.01 | 4.07 | <0.01 | 0.99 | 0.02 | 38.4 | 0.08 | <0.01 | <0.01 | 10.8 | <0.01 | <0.01 | 100 | 45.09 | 0.26

## Sheet3
Hole | Sample | From | To | Sample | Recovery | Rec | Comment | Sampler | Job # | Al2O3 | BaO | CaO | Cr2O3 | Fe2O3 | K2O | MgO | MnO | Na2O | P2O5 | SiO2 | SrO | TiO2 | Total | LOI | SO3
AR027 | 146241 | 5 | 6 | PQ1/2 Grab | 1 | 100 |  | AE, BM | BR11098991 | 20.4 | 0.03 | 0.02 | 0.03 | 18.9 | 0.42 | 0.55 | 0.01 | 0.03 | 0.25 | 43.3 | 0.06 | 4.98 | 99.96 | 10.63 | 0.18
AR027 | 146242 | 6 | 7 | PQ1/2 Grab | 1 | 100 |  | AE, BM | BR11098991 | 5.65 | 0.01 | <0.01 | <0.01 | 10.1 | 0.07 | 19.95 | 0.04 | 0.05 | 0.12 | 56.9 | 0.01 | 0.51 | 100.05 | 6.46 | 0.08
AR027 | 146243 | 7 | 8.5 | PQ1/2 Grab | 0.5 | 33.33333 |  | AE, BM | BR11098991 | 5.28 | <0.01 | 0.01 | 0.01 | 12.9 | 0.02 | 14.2 | 0.07 | 0.1 | 0.12 | 61.1 | <0.01 | 0.19 | 99.96 | 5.8 | 0.07
AR027 | 146244 | 8.5 | 10 | PQ1/2 Grab | 1 | 66.66667 |  | AE, BM | BR11098991 | 2.74 | <0.01 | 0.01 | 0.03 | 22.4 | 0.16 | 7.9 | 0.08 | 0.04 | 0.32 | 60 | 0.05 | 0.37 | 99.96 | 5.59 | 0.09
AR027 | 146245 | 10 | 11 | PQ1/2 Grab | 1 | 100 |  | AE, BM | BR11098991 | 15.3 | 0.02 | 0.03 | 0.01 | 21.3 | 1.33 | 1.69 | 0.02 | 0.04 | 0.75 | 46.7 | 0.49 | 4.06 | 100.05 | 7.73 | 0.33
AR027 | 146246 | 11 | 12 | PQ1/2 Grab | 1 | 100 |  | AE, BM | BR11098991 | 18.2 | 0.02 | 0.02 | 0.02 | 11.65 | 0.58 | 0.59 | <0.01 | 0.04 | 0.3 | 55.4 | 0.11 | 4.54 | 99.97 | 8.21 | 0.13
AR027 | 146247 | 12 | 13 | PQ1/2 Grab | 1 | 100 |  | AE, BM | BR11098991 | 18.65 | 0.01 | <0.01 | 0.01 | 12.85 | 0.19 | 0.27 | <0.01 | 0.03 | 0.03 | 53.6 | 0.01 | 5.18 | 100.05 | 8.88 | 0.16
AR027 | 146248 | 13 | 14 | PQ1/2 Grab | 1 | 100 |  | AE, BM | BR11098991 | 15.95 | 0.01 | 0.01 | 0.03 | 14.15 | 0.2 | 0.53 | 0.01 | 0.07 | 0.03 | 55.7 | 0.01 | 5.01 | 99.96 | 7.92 | 0.16
AR027 | 146249 | 14 | 15 | PQ1/2 Grab | 1 | 100 |  | AE, BM | BR11098991 | 18.5 | <0.01 | <0.01 | 0.03 | 20.7 | 0.2 | 0.31 | <0.01 | 0.03 | 0.05 | 45.6 | 0.01 | 4.42 | 100.05 | 9.81 | 0.19
AR027 | 146250 | 15 | 16 | PQ1/2 Grab | 0.9 | 90 |  | AE, BM | BR11098991 | 18.55 | <0.01 | 0.02 | 0.01 | 9.17 | 0.48 | 0.61 | <0.01 | 0.03 | 0.14 | 57.3 | 0.08 | 5.16 | 99.97 | 8.1 | 0.16
AR027 | 146251 | 16 | 17 | PQ1/2 Grab | 1 | 100 |  | AE, BM | BR11098991 | 14.35 | <0.01 | 0.03 | 0.02 | 14 | 2.43 | 0.97 | <0.01 | 0.04 | 0.53 | 56.2 | 0.51 | 4.49 | 100.1 | 5.88 | 0.43
AR027 | 146252 | 17 | 18 | PQ1/2 Grab | 0.9 | 90 |  | AE, BM | BR11098991 | 11.3 | 0.01 | 0.02 | 0.02 | 23.3 | 0.63 | 0.5 | <0.01 | 0.03 | 0.14 | 51.2 | 0.04 | 4.4 | 100 | 7.86 | 0.34
AR027 | 146253 | 18 | 19 | PQ1/2 Grab | 1 | 100 |  | AE, BM | BR11098991 | 17.65 | 0.02 | 0.02 | <0.01 | 11.45 | 1.28 | 1.35 | <0.01 | 0.06 | 0.28 | 53.9 | 0.1 | 6.11 | 100.05 | 7.47 | 0.18
AR027 | 146254 | 19 | 20.5 | PQ1/2 Grab | 1 | 66.66667 |  | AE, BM | BR11098991 | 6.06 | <0.01 | 0.04 | 0.01 | 24.7 | 0.13 | 0.77 | 0.04 | 0.08 | 0.3 | 59.6 | 0.05 | 1.52 | 99.92 | 6.22 | 0.16
AR027 | 146255 | 20.5 | 23.5 | PQ1/2 Grab | 0.25 | 8.333333 |  | AE, BM | BR11098991 | 4.14 | <0.01 | 0.02 | <0.01 | 40.8 | 0.08 | 0.34 | 0.27 | 0.04 | 0.48 | 44.8 | 0.02 | 0.63 | 100 | 7.93 | 0.13
AR027 | 146256 | 23.5 | 25 | PQ1/2 Grab | 0.65 | 43.33333 |  | AE, BM | BR11098991 | 6.95 | <0.01 | 0.02 | <0.01 | 14.95 | 0.12 | 0.7 | 0.98 | 0.04 | 0.25 | 69.6 | 0.05 | 0.77 | 99.96 | 5.26 | 0.12
AR027 | 146257 | 25 | 26.5 | PQ1/2 Grab | 0.7 | 46.66667 |  | AE, BM | BR11098991 | 15.8 | 0.02 | 0.02 | 0.03 | 21.2 | 0.67 | 2.35 | 0.99 | 0.1 | 0.45 | 45.7 | 0.03 | 2.91 | 100 | 9.34 | 0.1
AR027 | 146258 | 26.5 | 28 | PQ1/2 Grab | 0.7 | 46.66667 |  | AE, BM | BR11098991 | 6.1 | <0.01 | <0.01 | 0.01 | 9.13 | 0.05 | 6.62 | 0.35 | 0.03 | 0.22 | 70.3 | <0.01 | 1.94 | 100 | 4.91 | 0.05
AR027 | 146259 | 28 | 29.5 | PQ1/2 Grab | 0.4 | 26.66667 |  | AE, BM | BR11098991 | 2.68 | <0.01 | 0.01 | <0.01 | 10.1 | 0.13 | 11.65 | 0.47 | 0.03 | 0.25 | 69.7 | 0.02 | 0.33 | 100.05 | 4.39 | 0.06
AR027 | 146260 | 29.5 | 32.5 | PQ1/2 Grab | 1.2 | 40 |  | AE, BM | BR11098991 | 1.5 | 0.03 | 0.03 | <0.01 | 32.8 | 0.05 | 0.66 | 2.06 | 0.03 | 0.3 | 54.8 | <0.01 | 0.12 | 99.96 | 6.53 | 0.19
AR027 | 146261 | 32.5 | 34 | PQ1/2 Grab | 0.4 | 26.66667 |  | AE, BM | BR11098991 | 1.28 | 0.02 | 0.02 | <0.01 | 11.15 | 0.13 | 12.1 | 0.71 | 0.02 | 0.21 | 69.6 | 0.04 | 0.26 | 99.96 | 4.2 | 0.07
AR027 | 146262 | 41.5 | 43 | PQ1/2 Grab | 1 | 66.66667 |  | AE, BM | BR11098991 | 0.94 | 0.02 | 0.03 | <0.01 | 26.1 | 0.02 | 1.24 | 1.78 | 0.03 | 0.63 | 63.6 | 0.05 | 0.04 | 100 | 5.11 | 0.1
AR027 | 146263 | 43 | 44.5 | PQ1/2 Grab | 1.3 | 86.66667 |  | AE, BM | BR11098991 | 2.07 | 0.03 | 0.01 | <0.01 | 20.4 | 0.19 | 9.63 | 1.42 | 0.05 | 0.31 | 59.1 | 0.05 | 0.58 | 100 | 5.74 | 0.11
AR027 | 146264 | 44.5 | 45.35 | PQ1/2 Grab | 0.7 | 82.35294 |  | AE, BM | BR11098991 | 3.89 | 0.04 | 0.02 | <0.01 | 15.3 | 0.31 | 16.4 | 1.18 | 0.06 | 0.2 | 55 | 0.08 | 1.06 | 100.3 | 6.36 | 0.13
AR027 | 146265 | 45.35 | 46 | PQ1/4 Core | 0.65 | 100 | Start Magnesite | AE, BM | BR11098991 | <0.01 | <0.01 | 2.22 | <0.01 | 0.49 | <0.01 | 43.7 | 0.04 | 0.03 | <0.01 | 3.36 | <0.01 | <0.01 | 98.99 | 49.78 | <0.01
AR027 | 146266 | 46 | 47 | PQ1/4 Core | 1 | 100 |  | AE, BM | BR11098991 | <0.01 | <0.01 | 6.93 | <0.01 | 0.68 | <0.01 | 39.7 | 0.05 | 0.04 | <0.01 | 3.06 | <0.01 | <0.01 | 99.16 | 49.25 | 0.04
AR027 | 146267 | 47 | 47.5 | PQ1/4 Core | 0.5 | 100 | End PQ | AE, BM | BR11098991 | <0.01 | <0.01 | 10.15 | <0.01 | 0.76 | <0.01 | 36.3 | 0.07 | 0.05 | <0.01 | 2.25 | <0.01 | <0.01 | 96.57 | 49.08 | 0.11
AR027 | 146268 | 47.5 | 48.5 | HQ1/4 Core | 1 | 100 | Start HQ | AE, BM | BR11098991 | <0.01 | <0.01 | 9.43 | <0.01 | 1.19 | <0.01 | 37.3 | 0.1 | 0.04 | <0.01 | 1.56 | <0.01 | <0.01 | 97.52 | 49.49 | 0.08
AR027 | 146269 | 48.5 | 49.5 | HQ1/4 Core | 1 | 100 |  | AE, BM | BR11098991 | <0.01 | <0.01 | 19.4 | <0.01 | 1.3 | <0.01 | 28.5 | 0.09 | 0.05 | <0.01 | 3.72 | <0.01 | <0.01 | 100.05 | 46.93 | 0.05
AR027 | 146270 | 49.5 | 50.5 | HQ1/4 Core | 1 | 100 |  | AE, BM | BR11098991 | <0.01 | <0.01 | 10.9 | <0.01 | 1.6 | <0.01 | 35.4 | 0.12 | 0.05 | <0.01 | 3.02 | <0.01 | <0.01 | 98.69 | 48.41 | 0.07
AR027 | 146271 | 50.5 | 51.5 | HQ1/4 Core | 1 | 100 |  | AE, BM | BR11098991 | <0.01 | <0.01 | 6.19 | <0.01 | 1.24 | <0.01 | 40.8 | 0.1 | 0.04 | <0.01 | 1.88 | <0.01 | <0.01 | 99.58 | 49.6 | 0.02
AR027 | 146272 | 51.5 | 52.5 | HQ1/4 Core | 1 | 100 |  | AE, BM | BR11098991 | <0.01 | <0.01 | 2.26 | <0.01 | 0.75 | <0.01 | 44.7 | 0.07 | 0.04 | <0.01 | 2.42 | <0.01 | <0.01 | 100.55 | 49.96 | <0.01
AR027 | 146273 | 61.5 | 63 | HQ1/4 Core | 0.9 | 60 |  | AE, BM | BR11098991 | <0.01 | <0.01 | 14.8 | <0.01 | 1.59 | <0.01 | 30.9 | 0.1 | 0.04 | <0.01 | 5.41 | <0.01 | <0.01 | 98.27 | 46.38 | 0.1
AR027 | 146274 | 63 | 64 | HQ1/4 Core | 0.4 | 40 |  | AE, BM | BR11098991 | 0.31 | <0.01 | 11.4 | <0.01 | 4.91 | 0.03 | 25.8 | 0.34 | 0.07 | 0.07 | 19.65 | 0.02 | 0.08 | 100 | 37.14 | 0.14
AR027 | 146275 | 64 | 65.5 | HQ1/4 Core | 0.7 | 46.66667 |  | AE, BM | BR11098991 | <0.01 | <0.01 | 16.2 | <0.01 | 1.7 | <0.01 | 30.2 | 0.11 | 0.05 | <0.01 | 5.33 | 0.01 | <0.01 | 99.56 | 45.75 | 0.49
AR027 | 146276 | 67 | 68.5 | HQ1/4 Grab+Core | 1 | 66.66667 |  | AE, BM | BR11098991 | 1.68 | <0.01 | 12.45 | <0.01 | 2.99 | 0.01 | 25.9 | 0.11 | 0.04 | 0.07 | 18.3 | 0.01 | 0.53 | 100.3 | 38.1 | 0.01
AR027 | 146277 | 68.5 | 70 | HQ1/4 Core | 0.6 | 40 |  | AE, BM | BR11098991 | <0.01 | <0.01 | 4.67 | <0.01 | 0.99 | <0.01 | 41.3 | 0.08 | 0.03 | <0.01 | 3.87 | <0.01 | <0.01 | 100.05 | 49.1 | <0.01
AR027 | 146278 | 70 | 73 | HQ1/4 Grab+Core | 0.8 | 26.66667 |  | AE, BM | BR11098991 | 0.16 | <0.01 | 3.6 | <0.01 | 1.1 | <0.01 | 41.3 | 0.08 | 0.06 | <0.01 | 6.47 | <0.01 | 0.05 | 99.4 | 46.61 | 0.29
AR027 | 146279 | 73 | 74 | HQ1/4 Core | 1 | 100 |  | AE, BM | BR11098991 | <0.01 | <0.01 | 2.7 | <0.01 | 0.95 | <0.01 | 42.5 | 0.08 | 0.04 | <0.01 | 5.51 | <0.01 | <0.01 | 98.1 | 47.33 | 0.12
AR027 | 146280 | 74 | 75 | HQ1/4 Core | 0.8 | 80 |  | AE, BM | BR11098991 | 0.06 | <0.01 | 9.08 | <0.01 | 1.28 | <0.01 | 37 | 0.12 | 0.05 | <0.01 | 2.58 | <0.01 | <0.01 | 95.79 | 48.17 | 0.13
AR027 | 146281 | 75 | 76 | HQ1/4 Grab+Core | 0.8 | 80 |  | AE, BM | BR11098991 | 3.14 | <0.01 | 13.95 | <0.01 | 4.97 | 0.12 | 23.1 | 0.14 | 0.63 | 0.13 | 16.6 | 0.02 | 0.97 | 96.99 | 31.07 | 3.5
AR027 | 146282 | 97.9 | 98.7 | HQ1/4 Core | 0.8 | 100 |  | AE, BM | BR11098991 | 0.01 | <0.01 | 7.86 | <0.01 | 1.3 | <0.01 | 36.8 | 0.09 | 0.04 | <0.01 | 10.15 | <0.01 | <0.01 | 98.65 | 42.6 | 0.55
AR027 | 146283 | 102.5 | 103 | HQ1/4 Core | 0.5 | 100 |  | AE, BM | BR11098991 | <0.01 | <0.01 | 1.24 | <0.01 | 0.39 | <0.01 | 41.9 | 0.06 | 0.03 | <0.01 | 9.78 | <0.01 | <0.01 | 99.58 | 46.5 | <0.01
AR027 | 146285 | 103 | 104 | HQ1/4 Core | 1 | 100 |  | AE, BM | BR11098991 | <0.01 | <0.01 | 0.72 | <0.01 | 0.29 | <0.01 | 43.4 | 0.04 | 0.07 | <0.01 | 7.92 | <0.01 | <0.01 | 98.95 | 47.2 | <0.01
AR027 | 146286 | 104 | 105 | HQ1/4 Core | 1 | 100 |  | AE, BM | BR11098991 | <0.01 | <0.01 | 1.02 | <0.01 | 0.76 | <0.01 | 43.9 | 0.09 | 0.04 | <0.01 | 7.83 | <0.01 | <0.01 | 99.15 | 46 | <0.01
AR027 | 146287 | 105 | 106 | HQ1/4 Core | 1 | 100 |  | AE, BM | BR11098991 | <0.01 | <0.01 | 3.39 | <0.01 | 0.9 | <0.01 | 41 | 0.11 | 0.04 | <0.01 | 8.48 | <0.01 | <0.01 | 96.82 | 44.85 | <0.01
AR027 | 146288 | 106 | 107 | HQ1/4 Core | 1 | 100 |  | AE, BM | BR11098991 | <0.01 | <0.01 | 2.62 | <0.01 | 0.85 | <0.01 | 42.6 | 0.13 | 0.05 | <0.01 | 5.65 | <0.01 | <0.01 | 97.65 | 47.3 | <0.01
AR027 | 146289 | 107 | 108 | HQ1/4 Core | 1 | 100 |  | AE, BM | BR11098991 | <0.01 | <0.01 | 0.67 | <0.01 | 0.34 | <0.01 | 44.3 | 0.05 | 0.05 | <0.01 | 4.68 | <0.01 | <0.01 | 96.96 | 48.83 | <0.01
AR027 | 146290 | 108 | 109 | HQ1/4 Core | 1 | 100 |  | AE, BM | BR11098991 | <0.01 | <0.01 | 0.5 | <0.01 | 0.63 | <0.01 | 44.5 | 0.13 | 0.04 | <0.01 | 7.28 | <0.01 | <0.01 | 99.78 | 46.83 | <0.01
AR027 | 146291 | 109 | 110 | HQ1/4 Core | 1 | 100 |  | AE, BM | BR11098991 | <0.01 | <0.01 | 1.22 | <0.01 | 0.3 | <0.01 | 42.7 | 0.05 | 0.04 | <0.01 | 11.95 | <0.01 | <0.01 | 100.05 | 43.76 | <0.01
AR027 | 146292 | 110 | 111 | HQ1/4 Core | 1 | 100 |  | AE, BM | BR11098991 | 0.02 | <0.01 | 2.5 | <0.01 | 0.48 | <0.01 | 42.9 | 0.08 | 0.04 | <0.01 | 9.29 | <0.01 | <0.01 | 99.97 | 44.7 | 0.02
AR027 | 146293 | 111 | 112 | HQ1/4 Core | 1 | 100 |  | AE, BM | BR11098991 | 0.19 | <0.01 | 1.72 | <0.01 | 0.56 | <0.01 | 40.6 | 0.08 | 0.06 | <0.01 | 16.5 | <0.01 | <0.01 | 97.89 | 39.26 | 0.16
AR027 | 146294 | 112 | 113 | HQ1/4 Core | 1 | 100 |  | AE, BM | BR11098991 | <0.01 | <0.01 | 0.69 | <0.01 | 0.51 | <0.01 | 43.5 | 0.08 | 0.04 | <0.01 | 10.4 | <0.01 | <0.01 | 99.32 | 44.5 | <0.01
AR027 | 146295 | 113 | 114 | HQ1/4 Core | 1 | 100 |  | AE, BM | BR11098991 | <0.01 | <0.01 | 0.9 | <0.01 | 0.61 | <0.01 | 43.5 | 0.08 | 0.03 | <0.01 | 9.38 | <0.01 | <0.01 | 98.53 | 44.96 | <0.01
AR027 | 146296 | 114 | 115 | HQ1/4 Core | 1 | 100 |  | AE, BM | BR11098991 | 0.23 | <0.01 | 2.48 | <0.01 | 1.12 | <0.01 | 42.8 | 0.13 | 0.04 | <0.01 | 9.87 | <0.01 | 0.01 | 102.45 | 44.1 | 0.11
AR027 | 146297 | 115 | 116 | HQ1/4 Core | 1 | 100 |  | AE, BM | BR11098991 | 0.05 | <0.01 | 0.92 | <0.01 | 1.24 | <0.01 | 44.6 | 0.16 | 0.05 | <0.01 | 6.27 | <0.01 | <0.01 | 100.65 | 46.84 | 0.13
AR027 | 146298 | 116 | 117 | HQ1/4 Core | 1 | 100 |  | AE, BM | BR11098991 | <0.01 | <0.01 | 1.18 | <0.01 | 0.83 | <0.01 | 44.8 | 0.1 | 0.05 | <0.01 | 5.93 | <0.01 | <0.01 | 101.3 | 47.61 | 0.01
AR027 | 146299 | 130.4 | 131 | HQ1/4 Core | 0.6 | 100 |  | AE, BM | BR11098991 | <0.01 | <0.01 | 1.52 | <0.01 | 0.31 | <0.01 | 42.4 | 0.04 | 0.04 | <0.01 | 8.36 | <0.01 | <0.01 | 100.25 | 47.42 | <0.01
AR027 | 146300 | 131 | 132 | HQ1/4 Core | 1 | 100 |  | AE, BM | BR11098991 | <0.01 | <0.01 | 1.22 | <0.01 | 0.93 | <0.01 | 43.4 | 0.16 | 0.03 | <0.01 | 6.08 | <0.01 | <0.01 | 100.9 | 48.49 | <0.01
AR027 | 146302 | 132 | 133 | HQ1/4 Core | 1 | 100 |  | AE, BM | BR11098991 | <0.01 | <0.01 | 1 | <0.01 | 0.66 | <0.01 | 43.8 | 0.12 | 0.05 | <0.01 | 3.48 | <0.01 | <0.01 | 97.22 | 49.96 | 0.01
AR027 | 146303 | 133 | 134 | HQ1/4 Core | 1 | 100 |  | AE, BM | BR11098991 | 0.02 | <0.01 | 1.14 | <0.01 | 0.73 | <0.01 | 43.7 | 0.09 | 0.06 | <0.01 | 3.79 | <0.01 | <0.01 | 98.17 | 49.84 | 0.01
AR027 | 146304 | 134 | 135.2 | HQ1/4 Core | 1.2 | 100 |  | AE, BM | BR11098991 | <0.01 | <0.01 | 1.04 | <0.01 | 0.4 | <0.01 | 44.3 | 0.05 | 0.04 | <0.01 | 5.45 | <0.01 | <0.01 | 101.4 | 49.16 | <0.01
AR027 | 146305 | 141 | 141.7 | HQ1/4 Core | 0.7 | 100 |  | AE, BM | BR11098991 | 0.04 | <0.01 | 1.26 | <0.01 | 0.29 | <0.01 | 44.8 | 0.06 | 0.06 | <0.01 | 4.79 | <0.01 | <0.01 | 99.17 | 48.39 | 0.01
AR027 | 146306 | 144.4 | 145 | HQ1/4 Core | 0.6 | 100 |  | AE, BM | BR11098991 | <0.01 | <0.01 | 0.9 | <0.01 | 0.71 | <0.01 | 45.2 | 0.09 | 0.03 | <0.01 | 4.26 | <0.01 | <0.01 | 100.05 | 48.85 | <0.01
AR027 | 146307 | 145 | 146 | HQ1/4 Core | 1 | 100 |  | AE, BM | BR11098991 | <0.01 | <0.01 | 1.16 | <0.01 | 0.68 | <0.01 | 44.2 | 0.08 | 0.05 | <0.01 | 3.66 | <0.01 | <0.01 | 97.38 | 49.23 | <0.01
AR027 | 146308 | 146 | 146.7 | HQ1/4 Core | 0.7 | 100 |  | AE, BM | BR11098991 | <0.01 | <0.01 | 12.85 | <0.01 | 1.05 | <0.01 | 34.1 | 0.12 | 0.06 | <0.01 | 5.32 | <0.01 | <0.01 | 100 | 46.52 | <0.01
AR028 | 146328 | 39.5 | 40 | PQ1/4 Core | 0.4 | 80 |  | BM | BR11098991 | <0.01 | <0.01 | 0.72 | <0.01 | 0.76 | <0.01 | 45.2 | 0.07 | 0.04 | <0.01 | 2.73 | <0.01 | <0.01 | 99.96 | 50.41 | 0.03
AR028 | 146329 | 40 | 41 | PQ1/4 Core | 1 | 100 |  | BM | BR11098991 | <0.01 | <0.01 | 1.81 | <0.01 | 0.82 | <0.01 | 44.1 | 0.07 | 0.04 | <0.01 | 3.03 | <0.01 | <0.01 | 99.95 | 49.95 | 0.13
AR028 | 146330 | 41 | 41.5 | PQ1/4 Core | 0.4 | 80 | End PQ | BM | BR11098991 | <0.01 | <0.01 | 3.24 | <0.01 | 1.06 | <0.01 | 42.3 | 0.08 | 0.04 | <0.01 | 4.27 | <0.01 | <0.01 | 100.05 | 48.93 | 0.13
AR028 | 146331 | 41.5 | 42 | HQ1/4 Core | 0.5 | 100 | Start HQ | BM | BR11098991 | <0.01 | <0.01 | 5.13 | <0.01 | 1.12 | <0.01 | 40.6 | 0.09 | 0.05 | <0.01 | 4.04 | <0.01 | <0.01 | 99.98 | 48.78 | 0.17
AR028 | 146332 | 42 | 43 | HQ1/4 Core | 1 | 100 | Dolomite 42.5 - 43.5 | BM | BR11098991 | <0.01 | <0.01 | 0.64 | <0.01 | 0.52 | <0.01 | 46.1 | 0.06 | 0.04 | <0.01 | 1.48 | <0.01 | <0.01 | 100 | 51.07 | 0.09
AR028 | 146333 | 43 | 44 | HQ1/4 Core | 1 | 100 |  | BM | BR11098991 | <0.01 | <0.01 | 1.93 | <0.01 | 0.3 | <0.01 | 45.3 | 0.04 | 0.04 | <0.01 | 1.2 | <0.01 | <0.01 | 100.05 | 51.19 | 0.03
AR028 | 146334 | 44 | 45 | HQ1/4 Core | 1 | 100 |  | BM | BR11098991 | <0.01 | <0.01 | 3.22 | <0.01 | 0.76 | <0.01 | 42.5 | 0.04 | 0.04 | <0.01 | 3.72 | <0.01 | <0.01 | 100 | 49.2 | 0.53
AR028 | 146335 | 45 | 46 | HQ1/4 Core | 1 | 100 |  | BM | BR11098991 | <0.01 | <0.01 | 2.11 | <0.01 | 0.36 | <0.01 | 44.2 | 0.03 | 0.04 | <0.01 | 3.12 | <0.01 | <0.01 | 99.99 | 50.04 | 0.09
AR028 | 146336 | 46 | 47 | HQ1/4 Core | 1 | 100 |  | BM | BR11098991 | <0.01 | <0.01 | 1.98 | <0.01 | 0.37 | <0.01 | 44.9 | 0.04 | 0.05 | <0.01 | 2.02 | <0.01 | <0.01 | 100.05 | 50.62 | 0.05
AR028 | 146337 | 47 | 48 | HQ1/4 Core | 1 | 100 |  | BM | BR11098991 | <0.01 | <0.01 | 2.6 | <0.01 | 0.38 | <0.01 | 44 | 0.04 | 0.04 | <0.01 | 3.09 | <0.01 | <0.01 | 100 | 49.85 | 0.02
AR028 | 146338 | 48 | 49 | HQ1/4 Core | 1 | 100 |  | BM | BR11098991 | <0.01 | <0.01 | 1.22 | <0.01 | 0.25 | <0.01 | 45.7 | 0.03 | 0.03 | <0.01 | 2.01 | <0.01 | <0.01 | 100 | 50.74 | 0.04
AR028 | 146339 | 49 | 50 | HQ1/4 Core | 1 | 100 |  | BM | BR11098991 | <0.01 | <0.01 | 1.22 | <0.01 | 0.23 | <0.01 | 45.5 | 0.03 | 0.03 | <0.01 | 3.55 | <0.01 | <0.01 | 99.96 | 49.35 | 0.05
AR028 | 146340 | 50 | 51 | HQ1/4 Core | 1 | 100 |  | BM | BR11098991 | <0.01 | <0.01 | 1.22 | <0.01 | 0.35 | <0.01 | 45.2 | 0.03 | 0.04 | <0.01 | 4.39 | <0.01 | <0.01 | 99.99 | 48.71 | 0.05
AR028 | 146342 | 51 | 52 | HQ1/4 Core | 1 | 100 |  | BM | BR11098991 | <0.01 | <0.01 | 1.12 | <0.01 | 0.45 | <0.01 | 45.5 | 0.04 | 0.04 | <0.01 | 3.38 | <0.01 | <0.01 | 99.97 | 49.22 | 0.22
AR028 | 146343 | 52 | 53 | HQ1/4 Core | 1 | 100 |  | BM | BR11098991 | <0.01 | <0.01 | 4.99 | <0.01 | 0.74 | <0.01 | 41.6 | 0.06 | 0.05 | <0.01 | 4.72 | <0.01 | <0.01 | 99.97 | 47.53 | 0.28
AR028 | 146344 | 53 | 54 | HQ1/4 Core | 1 | 100 |  | BM | BR11098991 | <0.01 | <0.01 | 1.9 | <0.01 | 0.58 | <0.01 | 44.6 | 0.05 | 0.03 | <0.01 | 4.09 | <0.01 | <0.01 | 99.99 | 48.7 | 0.04
AR028 | 146345 | 54 | 55 | HQ1/4 Core | 1 | 100 |  | BM | BR11098991 | <0.01 | <0.01 | 8.84 | <0.01 | 0.83 | <0.01 | 37.7 | 0.07 | 0.04 | <0.01 | 5.95 | <0.01 | <0.01 | 100.05 | 46.46 | 0.15
AR028 | 146346 | 55 | 56 | HQ1/4 Core | 1 | 100 |  | BM | BR11098991 | <0.01 | <0.01 | 4.55 | <0.01 | 0.62 | <0.01 | 42.2 | 0.06 | 0.04 | <0.01 | 3.57 | <0.01 | <0.01 | 100 | 48.84 | 0.14
AR028 | 146347 | 56 | 57 | HQ1/4 Core | 1 | 100 |  | BM | BR11098991 | <0.01 | <0.01 | 3.38 | <0.01 | 0.83 | <0.01 | 43.2 | 0.07 | 0.04 | <0.01 | 3.29 | <0.01 | <0.01 | 99.98 | 48.93 | 0.24
AR028 | 146348 | 57 | 58 | HQ1/4 Core | 1 | 100 |  | BM | BR11098991 | <0.01 | <0.01 | 6.83 | <0.01 | 1.04 | <0.01 | 40.2 | 0.08 | 0.04 | <0.01 | 3.4 | <0.01 | <0.01 | 100.05 | 48.1 | 0.34
AR028 | 146349 | 58 | 59.1 | HQ1/4 Core | 1.1 | 100 |  | BM | BR11098991 | 0.03 | <0.01 | 11.3 | <0.01 | 1.6 | <0.01 | 34.5 | 0.12 | 0.05 | <0.01 | 7.18 | <0.01 | 0.02 | 99.98 | 44.35 | 0.83
AR029 | 146351 | 52.9 | 53.9 | PQ1/4 Grab+Core | 1 | 100 |  | BM | BR11098991 | <0.01 | <0.01 | 0.24 | <0.01 | 2.9 | <0.01 | 43.9 | 0.14 | 0.03 | <0.01 | 5.5 | <0.01 | <0.01 | 99.97 | 47.22 | 0.04
AR029 | 146352 | 53.9 | 55 | PQ1/4 Core | 0.25 | 22.72727 |  | BM | BR11098991 | <0.01 | <0.01 | 0.2 | <0.01 | 1.98 | <0.01 | 43.4 | 0.09 | 0.03 | <0.01 | 11 | <0.01 | <0.01 | 100.05 | 43.31 | 0.03
AR029 | 146353 | 55 | 56.5 | PQ1/4 Grab+Core | 0.9 | 60 |  | BM | BR11098991 | <0.01 | <0.01 | 0.14 | <0.01 | 1.9 | <0.01 | 44 | 0.14 | 0.04 | <0.01 | 8.35 | <0.01 | <0.01 | 99.97 | 45.36 | 0.03
AR029 | 146354 | 56.5 | 58 | PQ1/4 Grab | 0.5 | 33.33333 | Potentially contaminated from up-hole | BM | BR11098991 | 1.23 | <0.01 | 0.16 | <0.01 | 2.31 | <0.01 | 36.7 | 0.1 | 0.05 | 0.03 | 30.3 | <0.01 | 0.19 | 100 | 28.51 | 0.42
AR029 | 146355 | 58 | 59.5 | PQ1/4 Grab+Core | 0.9 | 60 |  | BM | BR11098991 | 0.02 | <0.01 | 0.17 | <0.01 | 7.52 | <0.01 | 37.8 | 0.44 | 0.03 | <0.01 | 14.75 | <0.01 | <0.01 | 100 | 39.11 | 0.17
AR029 | 146357 | 74.5 | 75.4 | HQ1/4 Grab+Core | 0.9 | 100 |  | BM | BR11098991 | 0.12 | <0.01 | 13.1 | <0.01 | 1.7 | <0.01 | 31.3 | 0.14 | 0.06 | <0.01 | 15.35 | <0.01 | <0.01 | 99.97 | 37.68 | 0.52
AR029 | 146358 | 75.4 | 75.9 | HQ1/4 Grab+Core | 0.2 | 40 |  | BM | BR11098991 | 5.79 | <0.01 | 4.81 | 0.01 | 6.21 | <0.01 | 17.85 | 0.02 | 0.06 | 0.05 | 49.8 | <0.01 | 0.29 | 100 | 13.4 | 1.69
AR029 | 146359 | 75.9 | 76.5 | HQ1/4 Grab+Core | 0.6 | 100 |  | BM | BR11098991 | 0.83 | <0.01 | 14 | <0.01 | 3.84 | <0.01 | 28.6 | 0.19 | 0.07 | 0.02 | 17 | 0.01 | 0.05 | 99.97 | 33.5 | 1.86
AR029 | 146360 | 76.5 | 77.5 | HQ1/4 Grab+Core | 1 | 100 |  | BM | BR11098991 | <0.01 | <0.01 | 18.05 | <0.01 | 1.12 | <0.01 | 26.1 | 0.13 | 0.06 | <0.01 | 21.2 | 0.02 | <0.01 | 99.95 | 33.22 | 0.05
AR029 | 146361 | 77.5 | 78 | HQ1/4 Grab | 0.1 | 20 |  | BM | BR11098991 | 1.32 | <0.01 | 21.9 | <0.01 | 2.33 | <0.01 | 22.6 | 0.14 | 0.11 | 0.05 | 15.15 | 0.02 | 0.39 | 99.97 | 34.48 | 1.48
AR030 | 146407 | 26 | 27 | PQ1/4 Grab+Core | 0.7 | 70 | PQ End | BM | BRL11100429 | 0.02 | <0.01 | 1.82 | <0.01 | 1.88 | <0.01 | 40.8 | 0.23 | 0.05 | <0.01 | 8.14 | <0.01 | <0.01 | 99.99 | 47.05 | <0.01
AR030 | 146408 | 27 | 28 | HQ1/4 Grab+Core | 0.4 | 40 | HQ Start | BM | BRL11100429 | 0.02 | <0.01 | 0.5 | <0.01 | 1.59 | <0.01 | 41.1 | 0.17 | 0.04 | <0.01 | 10.3 | <0.01 | <0.01 | 99.97 | 46.25 | <0.01
AR030 | 146409 | 28 | 29 | HQ1/4 Grab+Core | 0.5 | 50 |  | BM | BRL11100429 | <0.01 | <0.01 | 1.49 | <0.01 | 1.82 | <0.01 | 40.9 | 0.24 | 0.05 | <0.01 | 8.74 | <0.01 | <0.01 | 100.05 | 46.8 | <0.01
AR030 | 146410 | 31 | 32 | HQ1/4 Grab+Core | 0.2 | 20 |  | BM | BRL11100429 | 0.07 | <0.01 | 0.16 | <0.01 | 3.99 | <0.01 | 39.4 | 0.55 | 0.05 | <0.01 | 10.2 | <0.01 | <0.01 | 99.96 | 45.48 | 0.06
AR030 | 146411 | 32 | 33 | HQ1/4 Grab+Core | 0.6 | 60 |  | BM | BRL11100429 | 0.02 | <0.01 | 4.82 | <0.01 | 2.17 | <0.01 | 40.3 | 0.26 | 0.06 | <0.01 | 3.33 | <0.01 | <0.01 | 100 | 49.04 | <0.01
AR030 | 146412 | 33 | 34 | HQ1/4 Grab+Core | 0.9 | 90 |  | BM | BRL11100429 | <0.01 | <0.01 | 1.18 | <0.01 | 1.91 | <0.01 | 43.7 | 0.28 | 0.05 | <0.01 | 3.08 | <0.01 | <0.01 | 100 | 49.8 | <0.01
AR030 | 146413 | 34 | 35 | HQ1/4 Grab+Core | 0.9 | 90 |  | BM | BRL11100429 | <0.01 | <0.01 | 1.34 | <0.01 | 1.62 | <0.01 | 43.8 | 0.18 | 0.05 | <0.01 | 3.16 | <0.01 | <0.01 | 99.95 | 49.77 | 0.03
AR030 | 146414 | 35 | 36 | HQ1/4 Grab+Core | 0.3 | 30 |  | BM | BRL11100429 | <0.01 | <0.01 | 0.97 | <0.01 | 2.28 | <0.01 | 42.6 | 0.26 | 0.05 | <0.01 | 5.28 | <0.01 | <0.01 | 99.98 | 48.5 | 0.04
AR030 | 146415 | 36 | 37 | HQ1/4 Grab+Core | 1 | 100 |  | BM | BRL11100429 | 0.05 | <0.01 | 2.57 | <0.01 | 3.08 | <0.01 | 41.8 | 0.28 | 0.05 | <0.01 | 3.21 | <0.01 | <0.01 | 100 | 48.94 | 0.03
AR030 | 146416 | 37 | 38 | HQ1/4 Grab+Core | 1 | 100 |  | BM | BRL11100429 | 0.04 | <0.01 | 2.6 | <0.01 | 2.36 | <0.01 | 41.4 | 0.29 | 0.06 | <0.01 | 4.65 | <0.01 | <0.01 | 99.97 | 48.55 | 0.02
AR030 | 146417 | 38 | 39 | HQ1/4 Grab+Core | 0.7 | 70 |  | BM | BRL11100429 | 0.02 | <0.01 | 1.18 | <0.01 | 2.64 | <0.01 | 43.6 | 0.29 | 0.05 | <0.01 | 2.42 | <0.01 | <0.01 | 100.05 | 49.8 | 0.04
AR030 | 146418 | 40 | 41 | HQ1/4 Grab+Core | 0.4 | 40 |  | BM | BRL11100429 | 0.02 | <0.01 | 6.36 | <0.01 | 1.52 | <0.01 | 39.7 | 0.19 | 0.07 | <0.01 | 2.9 | <0.01 | <0.01 | 100.05 | 49.27 | <0.01
AR030 | 146419 | 41 | 42 | HQ1/4 Core | 0.3 | 30 |  | BM | BRL11100429 | <0.01 | <0.01 | 3.52 | <0.01 | 1.78 | <0.01 | 42.2 | 0.16 | 0.06 | <0.01 | 2.45 | <0.01 | <0.01 | 99.97 | 49.8 | <0.01
AR030 | 146420 | 42 | 43 | HQ1/4 Grab+Core | 1 | 100 |  | BM | BRL11100429 | <0.01 | <0.01 | 3 | <0.01 | 1.71 | <0.01 | 42.5 | 0.19 | 0.04 | <0.01 | 2.99 | <0.01 | <0.01 | 100.05 | 49.61 | <0.01
AR030 | 146421 | 43 | 44 | HQ1/4 Grab+Core | 0.5 | 50 |  | BM | BRL11100429 | <0.01 | <0.01 | 1.12 | <0.01 | 2.24 | <0.01 | 43.3 | 0.21 | 0.05 | <0.01 | 3.96 | <0.01 | <0.01 | 100 | 49.12 | <0.01
AR030 | 146422 | 46 | 47 | HQ1/4 Grab+Core | 0.6 | 60 |  | BM | BRL11100429 | 0.02 | <0.01 | 1.33 | <0.01 | 1.82 | <0.01 | 43.6 | 0.23 | 0.05 | <0.01 | 3.39 | <0.01 | <0.01 | 99.99 | 49.55 | <0.01
AR030 | 146423 | 47 | 48 | HQ1/4 Grab+Core | 0.2 | 20 |  | BM | BRL11100429 | 14.85 | 0.01 | 4.1 | 0.04 | 9.99 | 1.43 | 7.1 | 0.31 | 0.09 | 0.55 | 41.2 | 0.51 | 2.58 | 100.05 | 16.81 | 0.4
AR030 | 146424 | 48 | 49 | HQ1/4 Grab+Core | 0.7 | 70 |  | BM | BRL11100429 | 16.15 | <0.01 | 4.57 | 0.04 | 3.77 | 1.12 | 10.35 | 0.14 | 0.37 | 0.62 | 42.1 | 0.63 | 2.89 | 99.98 | 16.69 | 0.47
AR030 | 146425 | 49 | 50 | HQ1/4 Grab+Core | 0.5 | 50 |  | BM | BRL11100429 | 0.07 | <0.01 | 1.2 | <0.01 | 2.33 | <0.01 | 42 | 0.28 | 0.06 | <0.01 | 6.17 | <0.01 | <0.01 | 100 | 47.91 | <0.01
AR030 | 146426 | 50 | 51 | HQ1/4 Grab+Core | 0.8 | 80 |  | BM | BRL11100429 | <0.01 | <0.01 | 0.51 | <0.01 | 2.38 | <0.01 | 43.8 | 0.23 | 0.05 | <0.01 | 3.57 | <0.01 | <0.01 | 99.98 | 49.41 | 0.03
AR030 | 146428 | 51 | 52 | HQ1/4 Core | 1 | 100 |  | BM | BRL11100429 | <0.01 | <0.01 | 0.92 | <0.01 | 1.73 | <0.01 | 44.4 | 0.18 | 0.05 | <0.01 | 2.75 | <0.01 | <0.01 | 100.05 | 49.93 | 0.08
AR030 | 146429 | 52 | 53 | HQ1/4 Grab+Core | 1 | 100 |  | BM | BRL11100429 | <0.01 | <0.01 | 1.6 | <0.01 | 1.06 | <0.01 | 45.1 | 0.1 | 0.04 | <0.01 | 1.07 | <0.01 | <0.01 | 99.98 | 50.96 | 0.05
AR030 | 146430 | 53 | 54 | HQ1/4 Grab+Core | 1 | 100 |  | BM | BRL11100429 | <0.01 | <0.01 | 1.84 | <0.01 | 1.43 | <0.01 | 44.6 | 0.18 | 0.05 | <0.01 | 1 | <0.01 | <0.01 | 100 | 50.88 | 0.02
AR030 | 146431 | 54 | 55 | HQ1/4 Grab+Core | 1 | 100 |  | BM | BRL11100429 | <0.01 | <0.01 | 1.45 | <0.01 | 1.38 | <0.01 | 45.1 | 0.17 | 0.04 | <0.01 | 0.57 | <0.01 | <0.01 | 100 | 51.29 | <0.01
AR030 | 146432 | 55 | 56 | HQ1/4 Grab+Core | 1 | 100 |  | BM | BRL11100429 | <0.01 | <0.01 | 1.14 | <0.01 | 1.76 | <0.01 | 45.4 | 0.23 | 0.05 | <0.01 | 0.07 | <0.01 | <0.01 | 100.05 | 51.39 | <0.01
AR030 | 146433 | 56 | 57 | HQ1/4 Grab+Core | 0.8 | 80 |  | BM | BRL11100429 | <0.01 | <0.01 | 1.65 | <0.01 | 1.52 | <0.01 | 45.2 | 0.16 | 0.05 | <0.01 | <0.01 | <0.01 | <0.01 | 99.99 | 51.41 | <0.01
AR030 | 146434 | 57 | 58 | HQ1/4 Grab+Core | 0.9 | 90 |  | BM | BRL11100429 | <0.01 | <0.01 | 2.86 | <0.01 | 1.48 | <0.01 | 44 | 0.19 | 0.05 | <0.01 | 0.41 | <0.01 | <0.01 | 100 | 51.03 | <0.01
AR030 | 146435 | 58 | 59 | HQ1/4 Core | 0.3 | 30 |  | BM | BRL11100429 | <0.01 | <0.01 | 6.14 | <0.01 | 1.7 | <0.01 | 40.8 | 0.22 | 0.05 | <0.01 | 0.63 | <0.01 | <0.01 | 99.97 | 50.43 | <0.01
AR030 | 146436 | 59 | 60 | HQ1/4 Grab+Core | 0.7 | 70 |  | BM | BRL11100429 | <0.01 | <0.01 | 1.4 | <0.01 | 1.52 | <0.01 | 45 | 0.16 | 0.04 | <0.01 | 0.93 | <0.01 | <0.01 | 100.05 | 51 | <0.01
AR030 | 146437 | 60 | 61 | HQ1/4 Grab+Core | 1 | 100 |  | BM | BRL11100429 | <0.01 | <0.01 | 0.39 | <0.01 | 1.92 | <0.01 | 45.6 | 0.26 | 0.05 | <0.01 | 0.51 | <0.01 | <0.01 | 99.98 | 51.25 | <0.01
AR030 | 146438 | 61 | 62 | HQ1/4 Grab+Core | 1 | 100 |  | BM | BRL11100429 | <0.01 | <0.01 | 0.71 | <0.01 | 1.8 | <0.01 | 45.5 | 0.18 | 0.04 | <0.01 | 0.48 | <0.01 | <0.01 | 100.05 | 51.33 | <0.01
AR030 | 146439 | 62 | 63 | HQ1/4 Grab+Core | 1 | 100 |  | BM | BRL11100429 | <0.01 | <0.01 | 0.57 | <0.01 | 2.31 | <0.01 | 45.3 | 0.23 | 0.05 | <0.01 | 0.47 | <0.01 | <0.01 | 100 | 51.09 | <0.01
AR030 | 146440 | 63 | 64 | HQ1/4 Grab+Core | 0.6 | 60 |  | BM | BRL11100429 | <0.01 | <0.01 | 0.45 | <0.01 | 2.49 | <0.01 | 44.7 | 0.29 | 0.04 | <0.01 | 1.47 | <0.01 | <0.01 | 99.99 | 50.55 | <0.01
AR030 | 146441 | 66 | 67 | HQ1/4 Grab+Core | 1 | 100 |  | BM | BRL11100429 | <0.01 | <0.01 | 0.34 | <0.01 | 2.43 | <0.01 | 44.8 | 0.2 | 0.04 | <0.01 | 1.82 | <0.01 | <0.01 | 99.97 | 50.34 | <0.01
AR030 | 146442 | 67 | 68 | HQ1/4 Grab+Core | 1 | 100 |  | BM | BRL11100429 | <0.01 | <0.01 | 0.72 | <0.01 | 2.08 | <0.01 | 44.9 | 0.18 | 0.04 | <0.01 | 1.3 | <0.01 | <0.01 | 99.95 | 50.73 | <0.01
AR030 | 146443 | 68 | 69 | HQ1/4 Grab+Core | 1 | 100 |  | BM | BRL11100429 | <0.01 | <0.01 | 2.76 | <0.01 | 2.24 | <0.01 | 43.1 | 0.28 | 0.04 | <0.01 | 1.13 | <0.01 | <0.01 | 99.99 | 50.44 | <0.01
AR030 | 146444 | 69 | 70 | HQ1/4 Grab+Core | 1 | 100 |  | BM | BRL11100429 | <0.01 | <0.01 | 1.12 | <0.01 | 2.05 | <0.01 | 44.8 | 0.27 | 0.06 | <0.01 | 0.69 | <0.01 | <0.01 | 99.98 | 50.99 | <0.01
AR030 | 146445 | 70 | 71 | HQ1/4 Grab+Core | 1 | 100 |  | BM | BRL11100429 | <0.01 | <0.01 | 1.61 | <0.01 | 2.53 | <0.01 | 44 | 0.28 | 0.05 | <0.01 | 0.9 | <0.01 | <0.01 | 100.05 | 50.66 | <0.01
AR030 | 146446 | 71 | 72 | HQ1/4 Grab+Core | 1 | 100 |  | BM | BRL11100429 | <0.01 | <0.01 | 2.51 | <0.01 | 2.51 | <0.01 | 42.6 | 0.25 | 0.04 | <0.01 | 2.34 | <0.01 | <0.01 | 100 | 49.76 | <0.01
AR030 | 146447 | 72 | 73 | HQ1/4 Core | 1 | 100 |  | BM | BRL11100429 | <0.01 | <0.01 | 4.21 | <0.01 | 3.01 | <0.01 | 37 | 0.29 | 0.04 | <0.01 | 10.3 | <0.01 | <0.01 | 100 | 45.17 | <0.01
AR030 | 146448 | 73 | 74 | HQ1/4 Grab+Core | 0.6 | 60 |  | BM | BRL11100429 | 0.12 | <0.01 | 10.85 | <0.01 | 2.75 | <0.01 | 31 | 0.23 | 0.06 | <0.01 | 11.4 | <0.01 | 0.01 | 100.05 | 43.63 | <0.01
AR030 | 146449 | 74 | 75 | HQ1/4 Grab+Core | 0.9 | 90 | HQ End | BM | BRL11100429 | 0.39 | <0.01 | 7.16 | <0.01 | 2.63 | 0.02 | 34 | 0.24 | 0.06 | 0.03 | 11.5 | 0.03 | 0.09 | 100.05 | 43.88 | <0.01
AR030 | 146451 | 75 | 76 | NQ1/2 Grab+Core | 0.7 | 70 | NQ Start | BM | BRL11100429 | <0.01 | <0.01 | 6.55 | <0.01 | 1.84 | <0.01 | 32.9 | 0.15 | 0.04 | <0.01 | 16.55 | <0.01 | <0.01 | 100 | 41.99 | <0.01
AR030 | 146452 | 76 | 77 | NQ1/2 Grab+Core | 0.9 | 90 |  | BM | BRL11100429 | <0.01 | <0.01 | 2.68 | <0.01 | 1.64 | <0.01 | 36.1 | 0.12 | 0.04 | <0.01 | 17.2 | <0.01 | <0.01 | 100.05 | 42.27 | <0.01
AR030 | 146453 | 77 | 78 | NQ1/2 Grab+Core | 1 | 100 |  | BM | BRL11100429 | <0.01 | <0.01 | 9.2 | <0.01 | 2.5 | <0.01 | 34.9 | 0.26 | 0.04 | <0.01 | 6.4 | <0.01 | <0.01 | 99.96 | 46.66 | <0.01
AR030 | 146454 | 78 | 79 | NQ1/2 Grab+Core | 0.4 | 40 |  | BM | BRL11100429 | <0.01 | <0.01 | 7.16 | <0.01 | 3.05 | <0.01 | 37 | 0.32 | 0.05 | <0.01 | 5.02 | <0.01 | <0.01 | 100.05 | 47.43 | <0.01
AR030 | 146455 | 79 | 80 | NQ1/2 Grab+Core | 1 | 100 |  | BM | BRL11100429 | <0.01 | <0.01 | 11.55 | <0.01 | 3.59 | <0.01 | 30.1 | 0.29 | 0.04 | <0.01 | 10.8 | <0.01 | <0.01 | 99.98 | 43.61 | <0.01
AR030 | 146456 | 80 | 81 | NQ1/2 Grab+Core | 1 | 100 |  | BM | BRL11100429 | 0.25 | <0.01 | 10.4 | <0.01 | 3.92 | <0.01 | 30.8 | 0.27 | 0.07 | <0.01 | 10.8 | <0.01 | 0.03 | 100.05 | 43.49 | <0.01
AR030 | 146457 | 81 | 82 | NQ1/2 Grab+Core | 1 | 100 |  | BM | BRL11100429 | 3.73 | <0.01 | 20.9 | <0.01 | 2.78 | 0.64 | 19.45 | 0.19 | 0.18 | 0.04 | 12.85 | 0.05 | 0.75 | 100.05 | 38.44 | 0.03
AR030 | 146458 | 82 | 83 | NQ1/2 Grab+Core | 1 | 100 |  | BM | BRL11100429 | 0.35 | <0.01 | 26.3 | <0.01 | 3.03 | 0.08 | 21.1 | 0.22 | 0.07 | <0.01 | 3.61 | 0.02 | 0.06 | 100 | 45.16 | <0.01
AR030 | 146459 | 83 | 84 | NQ1/2 Grab+Core | 1 | 100 |  | BM | BRL11100429 | <0.01 | <0.01 | 26 | <0.01 | 2.88 | <0.01 | 22.7 | 0.21 | 0.07 | <0.01 | 1.56 | <0.01 | <0.01 | 100.05 | 46.62 | <0.01
AR030 | 146460 | 84 | 85 | NQ1/2 Grab+Core | 1 | 100 |  | BM | BRL11100429 | <0.01 | <0.01 | 26.1 | <0.01 | 3.59 | <0.01 | 21.8 | 0.25 | 0.06 | <0.01 | 1.69 | 0.01 | <0.01 | 99.95 | 46.45 | <0.01
AR030 | 146461 | 85 | 86 | NQ1/2 Grab+Core | 1 | 100 |  | BM | BRL11100429 | 0.11 | <0.01 | 21.4 | <0.01 | 3.99 | <0.01 | 22.1 | 0.28 | 0.07 | 0.01 | 8.95 | 0.02 | 0.03 | 99.97 | 43.01 | <0.01
AR030 | 146462 | 86 | 87 | NQ1/2 Grab+Core | 1 | 100 |  | BM | BRL11100429 | <0.01 | <0.01 | 10.15 | <0.01 | 3.84 | <0.01 | 35.6 | 0.24 | 0.05 | <0.01 | 1.44 | <0.01 | <0.01 | 100.05 | 48.72 | <0.01
AR030 | 146463 | 87 | 88 | NQ1/2 Grab+Core | 1 | 100 |  | BM | BRL11100429 | <0.01 | <0.01 | 17.95 | <0.01 | 3.33 | <0.01 | 29.7 | 0.21 | 0.05 | <0.01 | 0.72 | <0.01 | <0.01 | 100 | 48.05 | 0.01
AR030 | 146464 | 88 | 89 | NQ1/2 Grab+Core | 1 | 100 |  | BM | BRL11100429 | <0.01 | <0.01 | 9.55 | <0.01 | 3.41 | <0.01 | 35.3 | 0.22 | 0.06 | <0.01 | 3.72 | <0.01 | <0.01 | 99.99 | 47.69 | 0.04
AR030 | 146465 | 89 | 90 | NQ1/2 Grab+Core | 1 | 100 |  | BM | BRL11100429 | <0.01 | <0.01 | 1.72 | <0.01 | 3.13 | <0.01 | 41.2 | 0.21 | 0.06 | <0.01 | 5.91 | <0.01 | <0.01 | 100 | 47.78 | 0.01
AR030 | 146466 | 90 | 91 | NQ1/2 Grab+Core | 1 | 100 |  | BM | BRL11100429 | <0.01 | <0.01 | 1.5 | <0.01 | 2.02 | <0.01 | 42.2 | 0.16 | 0.04 | <0.01 | 5.68 | <0.01 | <0.01 | 100 | 48.36 | 0.05
AR030 | 146467 | 91 | 92 | NQ1/2 Grab+Core | 1 | 100 |  | BM | BRL11100429 | 0.01 | <0.01 | 2.53 | <0.01 | 2.63 | <0.01 | 41.5 | 0.18 | 0.06 | <0.01 | 4.4 | <0.01 | <0.01 | 99.99 | 48.62 | 0.06
AR030 | 146468 | 92 | 93 | NQ1/2 Grab+Core | 1 | 100 |  | BM | BRL11100429 | <0.01 | <0.01 | 4.72 | <0.01 | 2.1 | <0.01 | 40.4 | 0.16 | 0.05 | <0.01 | 3.86 | <0.01 | <0.01 | 100 | 48.67 | 0.05
AR030 | 146469 | 93 | 94 | NQ1/2 Grab+Core | 1 | 100 |  | BM | BRL11100429 | 0.18 | <0.01 | 5.96 | <0.01 | 2.64 | 0.04 | 39.9 | 0.18 | 0.06 | <0.01 | 1.41 | <0.01 | 0.02 | 99.99 | 49.56 | 0.04
AR030 | 146471 | 94 | 95 | NQ1/2 Grab+Core | 1 | 100 |  | BM | BRL11100429 | 12.9 | <0.01 | 7.13 | 0.03 | 3.23 | 1.44 | 14 | 0.08 | 0.07 | 0.39 | 33.2 | 0.39 | 2.03 | 99.91 | 23.48 | 1.48
AR030 | 146472 | 95 | 96 | NQ1/2 Grab+Core | 0.6 | 60 |  | BM | BRL11100429 | 14.25 | 0.01 | 0.91 | 0.02 | 6.16 | 1.11 | 11.75 | 0.23 | 0.06 | 0.44 | 40 | 0.38 | 2.2 | 100 | 19.82 | 2.58
AR030 | 146473 | 96 | 97 | NQ1/2 Grab+Core | 0.9 | 90 |  | BM | BRL11100429 | 0.08 | <0.01 | 4.6 | <0.01 | 2.76 | <0.01 | 35.6 | 0.21 | 0.05 | <0.01 | 13 | <0.01 | <0.01 | 99.97 | 43.67 | <0.01
AR030 | 146474 | 97 | 98 | NQ1/2 Grab+Core | 0.7 | 70 |  | BM | BRL11100429 | 0.08 | <0.01 | 10.5 | <0.01 | 3.56 | <0.01 | 27.1 | 0.28 | 0.04 | <0.01 | 19 | <0.01 | <0.01 | 99.99 | 39.23 | 0.2
AR030 | 146475 | 98 | 99 | NQ1/2 Grab+Core | 0.9 | 90 |  | BM | BRL11100429 | <0.01 | <0.01 | 14.25 | <0.01 | 2.48 | <0.01 | 29.4 | 0.25 | 0.06 | <0.01 | 9.04 | <0.01 | <0.01 | 99.93 | 44.43 | 0.02
AR030 | 146476 | 99 | 100 | NQ1/2 Grab+Core | 1 | 100 |  | BM | BRL11100429 | <0.01 | <0.01 | 3.11 | <0.01 | 2.45 | <0.01 | 36.4 | 0.21 | 0.05 | <0.01 | 14.65 | <0.01 | <0.01 | 100 | 43.15 | <0.01
AR030 | 146477 | 100 | 101 | NQ1/2 Grab+Core | 1 | 100 |  | BM | BRL11100429 | <0.01 | <0.01 | 5.16 | <0.01 | 2.25 | <0.01 | 33.3 | 0.18 | 0.04 | <0.01 | 17.6 | <0.01 | <0.01 | 99.97 | 41.44 | <0.01
AR030 | 146478 | 101 | 102 | NQ1/2 Grab+Core | 1 | 100 |  | BM | BRL11100429 | <0.01 | <0.01 | 5.71 | <0.01 | 2.1 | <0.01 | 35.5 | 0.26 | 0.06 | <0.01 | 12.05 | <0.01 | <0.01 | 99.97 | 44.29 | <0.01
AR030 | 146479 | 102 | 103 | NQ1/2 Grab+Core | 1 | 100 |  | BM | BRL11100429 | <0.01 | <0.01 | 5.97 | <0.01 | 2.11 | <0.01 | 38.4 | 0.27 | 0.05 | <0.01 | 5.56 | <0.01 | <0.01 | 100.05 | 47.68 | <0.01
AR030 | 146480 | 103 | 104 | NQ1/2 Grab+Core | 1 | 100 |  | BM | BRL11100429 | <0.01 | <0.01 | 15.35 | <0.01 | 1.9 | <0.01 | 30.2 | 0.23 | 0.06 | <0.01 | 6.38 | <0.01 | <0.01 | 100.05 | 45.94 | <0.01
AR030 | 146481 | 104 | 105 | NQ1/2 Grab+Core | 1 | 100 |  | BM | BRL11100429 | <0.01 | <0.01 | 14.8 | <0.01 | 2.24 | <0.01 | 28.9 | 0.25 | 0.04 | <0.01 | 9.49 | <0.01 | <0.01 | 100.05 | 44.31 | <0.01
AR030 | 146482 | 105 | 106 | NQ1/2 Grab+Core | 0.3 | 30 |  | BM | BRL11100429 | 0.1 | <0.01 | 24.2 | <0.01 | 2.21 | <0.01 | 17.15 | 0.23 | 0.06 | <0.01 | 17.35 | 0.01 | 0.02 | 100.05 | 38.69 | 0.02
AR030 | 146483 | 106 | 107 | NQ1/2 Grab+Core | 0.7 | 70 |  | BM | BRL11100429 | 0.05 | <0.01 | 23.7 | <0.01 | 1.55 | <0.01 | 20.7 | 0.19 | 0.07 | <0.01 | 11.9 | <0.01 | <0.01 | 100 | 41.86 | <0.01
AR030 | 146484 | 107 | 108 | NQ1/2 Grab+Core | 0.4 | 40 |  | BM | BRL11100429 | <0.01 | <0.01 | 7.96 | <0.01 | 2.08 | <0.01 | 34.1 | 0.28 | 0.07 | <0.01 | 11 | <0.01 | <0.01 | 99.98 | 44.49 | <0.01
AR030 | 146485 | 108 | 109 | NQ1/2 Grab+Core | 0.3 | 30 |  | BM | BRL11100429 | <0.01 | <0.01 | 1.48 | <0.01 | 3.27 | <0.01 | 38.5 | 0.27 | 0.05 | <0.01 | 11.55 | <0.01 | <0.01 | 99.98 | 44.86 | <0.01
AR030 | 146486 | 109 | 110 | NQ1/2 Grab+Core | 1 | 100 |  | BM | BRL11100429 | <0.01 | <0.01 | 8.26 | <0.01 | 2.87 | <0.01 | 33.5 | 0.25 | 0.05 | <0.01 | 10.9 | <0.01 | <0.01 | 100.05 | 44.2 | <0.01
AR030 | 146487 | 110 | 111 | NQ1/2 Grab+Core | 0.4 | 40 |  | BM | BRL11100429 | <0.01 | <0.01 | 2.68 | <0.01 | 4.14 | <0.01 | 38.4 | 0.41 | 0.06 | <0.01 | 8.2 | <0.01 | <0.01 | 100.05 | 46.14 | <0.01
AR030 | 146488 | 111 | 112 | NQ1/2 Grab+Core | 0.3 | 30 |  | BM | BRL11100429 | <0.01 | <0.01 | 2.86 | <0.01 | 5.34 | <0.01 | 34.9 | 0.47 | 0.05 | <0.01 | 13.35 | <0.01 | <0.01 | 99.97 | 43 | <0.01
AR030 | 146489 | 112 | 113 | NQ1/2 Grab+Core | 0.3 | 30 |  | BM | BRL11100429 | 0.01 | <0.01 | 1.29 | <0.01 | 10.9 | <0.01 | 28.3 | 0.72 | 0.05 | <0.01 | 21.8 | <0.01 | <0.01 | 99.99 | 36.92 | <0.01
AR030 | 146491 | 113 | 114 | NQ1/2 Grab+Core | 0.4 | 40 |  | BM | BRL11100429 | <0.01 | <0.01 | 2.25 | <0.01 | 3.09 | <0.01 | 36.6 | 0.28 | 0.03 | <0.01 | 14.7 | <0.01 | <0.01 | 99.98 | 43.03 | <0.01
AR030 | 146492 | 114 | 115 | NQ1/2 Grab+Core | 1 | 100 |  | BM | BRL11100429 | <0.01 | <0.01 | 1.66 | <0.01 | 2.31 | <0.01 | 37.6 | 0.19 | 0.04 | <0.01 | 14.45 | <0.01 | <0.01 | 99.96 | 43.71 | <0.01
AR030 | 146493 | 115 | 116 | NQ1/2 Core | 1 | 100 |  | BM | BRL11100429 | <0.01 | <0.01 | 1.66 | <0.01 | 2.59 | <0.01 | 37.4 | 0.28 | 0.05 | <0.01 | 14.6 | <0.01 | <0.01 | 100 | 43.43 | <0.01
AR030 | 146494 | 116 | 117 | NQ1/2 Core | 1 | 100 |  | BM | BRL11100429 | 0.07 | <0.01 | 0.94 | <0.01 | 1.82 | <0.01 | 41.1 | 0.19 | 0.06 | 0.01 | 9.38 | <0.01 | <0.01 | 99.98 | 46.41 | <0.01
AR030 | 146495 | 117 | 118 | NQ1/2 Core | 1 | 100 |  | BM | BRL11100429 | 0.04 | <0.01 | 2.14 | <0.01 | 0.94 | <0.01 | 37.5 | 0.12 | 0.06 | <0.01 | 16.05 | <0.01 | <0.01 | 99.94 | 43.09 | <0.01
AR030 | 146496 | 118 | 119 | NQ1/2 Core | 1 | 100 |  | BM | BRL11100429 | <0.01 | <0.01 | 2.29 | <0.01 | 1.2 | <0.01 | 38 | 0.16 | 0.05 | <0.01 | 14.4 | <0.01 | <0.01 | 99.98 | 43.88 | <0.01
AR030 | 146497 | 119 | 120 | NQ1/2 Grab+Core | 1 | 100 |  | BM | BRL11100429 | <0.01 | <0.01 | 2.94 | 0.01 | 1.31 | <0.01 | 37.5 | 0.14 | 0.04 | <0.01 | 14.15 | <0.01 | <0.01 | 100.05 | 43.94 | <0.01
AR030 | 146498 | 120 | 121 | NQ1/2 Grab+Core | 0.3 | 30 |  | BM | BRL11100429 | <0.01 | <0.01 | 7.15 | <0.01 | 4.12 | <0.01 | 32.9 | 0.42 | 0.05 | <0.01 | 11.85 | <0.01 | <0.01 | 99.97 | 43.48 | <0.01
AR030 | 146499 | 121 | 122 | NQ1/2 Grab+Core | 0.5 | 50 |  | BM | BRL11100429 | <0.01 | <0.01 | 3.14 | <0.01 | 4.69 | <0.01 | 34.8 | 0.48 | 0.04 | <0.01 | 13.45 | <0.01 | <0.01 | 99.98 | 43.38 | <0.01
AR030 | 146500 | 122 | 123 | NQ1/2 Core | 1 | 100 |  | BM | BRL11100429 | <0.01 | <0.01 | 12.75 | <0.01 | 1.13 | <0.01 | 32 | 0.16 | 0.06 | <0.01 | 8.08 | <0.01 | <0.01 | 99.96 | 45.67 | 0.11
AR030 | 146501 | 123 | 124 | NQ1/2 Core | 1 | 100 |  | BM | BRL11100429 | <0.01 | <0.01 | 11.7 | <0.01 | 1.14 | <0.01 | 33.4 | 0.12 | 0.06 | <0.01 | 7.24 | <0.01 | <0.01 | 99.96 | 46.07 | 0.23
AR030 | 146502 | 124 | 125 | NQ1/2 Core | 1 | 100 |  | BM | BRL11100429 | <0.01 | <0.01 | 4.3 | <0.01 | 0.89 | <0.01 | 40.4 | 0.11 | 0.05 | <0.01 | 6.27 | <0.01 | <0.01 | 99.99 | 47.97 | <0.01
AR030 | 146503 | 125 | 126 | NQ1/2 Core | 0.9 | 90 |  | BM | BRL11100429 | <0.01 | <0.01 | 2.06 | <0.01 | 1.16 | <0.01 | 41.6 | 0.1 | 0.04 | <0.01 | 7.28 | <0.01 | <0.01 | 100.05 | 47.79 | <0.01
AR030 | 146504 | 126 | 127 | NQ1/2 Core | 1 | 100 |  | BM | BRL11100429 | <0.01 | <0.01 | 1.27 | <0.01 | 1.22 | <0.01 | 42.8 | 0.09 | 0.04 | <0.01 | 6.17 | <0.01 | <0.01 | 100 | 48.43 | <0.01
AR030 | 146505 | 127 | 128 | NQ1/2 Core | 0.9 | 90 |  | BM | BRL11100429 | <0.01 | <0.01 | 1.34 | <0.01 | 1.08 | <0.01 | 43.9 | 0.13 | 0.04 | <0.01 | 3.99 | <0.01 | <0.01 | 100.05 | 49.57 | <0.01
AR030 | 146506 | 128 | 129 | NQ1/2 Core | 1 | 100 |  | BM | BRL11100429 | <0.01 | <0.01 | 3.47 | <0.01 | 1.17 | <0.01 | 41.7 | 0.13 | 0.04 | <0.01 | 4.46 | <0.01 | <0.01 | 99.97 | 49 | <0.01
AR030 | 146507 | 129 | 130 | NQ1/2 Grab+Core | 1 | 100 |  | BM | BRL11100429 | <0.01 | <0.01 | 2.31 | <0.01 | 2.33 | <0.01 | 40.1 | 0.22 | 0.05 | <0.01 | 8.26 | <0.01 | <0.01 | 100 | 46.65 | 0.08
AR030 | 146508 | 130 | 131 | NQ1/2 Grab+Core | 1 | 100 |  | BM | BRL11100429 | <0.01 | <0.01 | 12.45 | <0.01 | 1.4 | <0.01 | 28.5 | 0.12 | 0.04 | <0.01 | 15.85 | <0.01 | <0.01 | 100 | 41.66 | <0.01
AR030 | 146509 | 131 | 132 | NQ1/2 Grab+Core | 1 | 100 |  | BM | BRL11100429 | <0.01 | <0.01 | 2.9 | <0.01 | 1.58 | <0.01 | 35.7 | 0.12 | 0.03 | <0.01 | 17.6 | <0.01 | <0.01 | 99.97 | 41.96 | 0.08
AR030 | 146511 | 132 | 133 | NQ1/2 Grab+Core | 0.7 | 70 |  | BM | BRL11100429 | <0.01 | <0.01 | 6.87 | <0.01 | 1.9 | <0.01 | 32 | 0.17 | 0.04 | <0.01 | 17.9 | <0.01 | <0.01 | 100 | 40.89 | 0.23
AR030 | 146512 | 133 | 134 | NQ1/2 Core | 1 | 100 |  | BM | BRL11100429 | <0.01 | <0.01 | 8.02 | <0.01 | 1.4 | <0.01 | 33.6 | 0.12 | 0.05 | <0.01 | 13.1 | <0.01 | <0.01 | 100.05 | 43.73 | 0.03
AR030 | 146513 | 134 | 135 | NQ1/2 Core | 1 | 100 |  | BM | BRL11100429 | <0.01 | <0.01 | 5.31 | <0.01 | 1.36 | <0.01 | 36.7 | 0.11 | 0.04 | <0.01 | 11.4 | <0.01 | <0.01 | 99.96 | 45.02 | 0.02
AR030 | 146514 | 135 | 136 | NQ1/2 Grab+Core | 0.5 | 50 |  | BM | BRL11100429 | <0.01 | <0.01 | 7.33 | <0.01 | 1.97 | <0.01 | 36.3 | 0.16 | 0.06 | <0.01 | 7.93 | <0.01 | <0.01 | 100.05 | 46.21 | 0.07
AR030 | 146515 | 136 | 137 | NQ1/2 Grab+Core | 0.9 | 90 |  | BM | BRL11100429 | <0.01 | <0.01 | 9.33 | <0.01 | 1.64 | <0.01 | 32.1 | 0.15 | 0.04 | <0.01 | 13.5 | <0.01 | <0.01 | 99.97 | 43.21 | <0.01
AR030 | 146516 | 137 | 138 | NQ1/2 Grab+Core | 1 | 100 |  | BM | BRL11100429 | <0.01 | <0.01 | 5.42 | <0.01 | 1.8 | <0.01 | 36.4 | 0.2 | 0.04 | <0.01 | 11.3 | <0.01 | <0.01 | 100 | 44.86 | <0.01
AR030 | 146517 | 138 | 139 | NQ1/2 Grab+Core | 1 | 100 |  | BM | BRL11100429 | <0.01 | <0.01 | 3.05 | <0.01 | 1.52 | <0.01 | 35.6 | 0.16 | 0.04 | <0.01 | 17.5 | <0.01 | <0.01 | 99.97 | 42.1 | <0.01
AR030 | 146518 | 139 | 140 | NQ1/2 Grab+Core | 0.5 | 50 |  | BM | BRL11100429 | <0.01 | <0.01 | 3.33 | <0.01 | 3.13 | <0.01 | 37.2 | 0.36 | 0.04 | <0.01 | 11.85 | <0.01 | <0.01 | 99.99 | 44.08 | <0.01
AR031 | 146519 | 47.5 | 48.5 | PQ1/4 Grab | 0.6 | 60 |  | BM | BRL11100429 | 13.9 | 0.02 | 0.02 | <0.01 | 15.55 | 0.22 | 4.63 | 0.22 | 0.05 | 0.32 | 52.5 | <0.01 | 4.6 | 99.96 | 7.76 | 0.02
AR031 | 146520 | 48.5 | 49 | PQ1/4 Grab+Core | 0.4 | 80 |  | BM | BRL11100429 | 2.12 | <0.01 | 0.06 | <0.01 | 46.9 | <0.01 | 1.08 | 0.29 | 0.07 | 0.44 | 39.8 | 0.16 | 0.46 | 99.96 | 8.36 | 0.12
AR031 | 146521 | 60 | 61 | PQ1/4 Core | 0.8 | 80 |  | BM | BRL11100429 | <0.01 | <0.01 | 2.91 | <0.01 | 2.15 | <0.01 | 42.8 | 0.22 | 0.06 | <0.01 | 3.29 | <0.01 | <0.01 | 100.05 | 48.61 | <0.01
AR031 | 146522 | 61 | 62 | PQ1/4 Core | 1 | 100 |  | BM | BRL11100429 | 0.05 | <0.01 | 4.86 | <0.01 | 0.99 | <0.01 | 41.2 | 0.1 | 0.04 | <0.01 | 6 | <0.01 | 0.01 | 99.97 | 46.72 | <0.01
AR031 | 146523 | 62 | 63 | PQ1/4 Core | 1 | 100 | PQ End | BM | BRL11100429 | <0.01 | <0.01 | 2.07 | <0.01 | 0.81 | <0.01 | 44.1 | 0.07 | 0.04 | <0.01 | 4.63 | <0.01 | <0.01 | 99.96 | 48.24 | <0.01
AR031 | 146524 | 63 | 64 | HQ1/4 Core | 1 | 100 | HQ Start | BM | BRL11100429 | <0.01 | <0.01 | 0.95 | <0.01 | 1.02 | <0.01 | 44.9 | 0.12 | 0.04 | <0.01 | 4.63 | <0.01 | <0.01 | 100.05 | 48.39 | <0.01
AR031 | 146525 | 64 | 65 | HQ1/4 Core | 1 | 100 |  | BM | BRL11100429 | <0.01 | <0.01 | 1.61 | <0.01 | 0.96 | <0.01 | 44.9 | 0.12 | 0.05 | <0.01 | 2.38 | <0.01 | <0.01 | 99.98 | 49.96 | <0.01
AR031 | 146526 | 65 | 66 | HQ1/4 Core | 1 | 100 |  | BM | BRL11100429 | <0.01 | <0.01 | 2.01 | <0.01 | 1.23 | <0.01 | 44.7 | 0.14 | 0.06 | <0.01 | 1.23 | <0.01 | <0.01 | 99.98 | 50.61 | <0.01
AR031 | 146527 | 66 | 67 | HQ1/4 Core | 1 | 100 |  | BM | BRL11100429 | <0.01 | <0.01 | 2.73 | <0.01 | 1.54 | <0.01 | 43.2 | 0.21 | 0.06 | <0.01 | 3.45 | <0.01 | <0.01 | 100.05 | 48.84 | <0.01
AR031 | 146528 | 67 | 68 | HQ1/4 Core | 1 | 100 |  | BM | BRL11100429 | <0.01 | <0.01 | 0.83 | <0.01 | 1.39 | <0.01 | 44.4 | 0.18 | 0.05 | <0.01 | 3.47 | <0.01 | <0.01 | 100.05 | 49.71 | <0.01
AR031 | 146529 | 68 | 69 | HQ1/4 Core | 1 | 100 |  | BM | BRL11100429 | <0.01 | <0.01 | 1.02 | <0.01 | 1.36 | <0.01 | 45.1 | 0.15 | 0.05 | <0.01 | 1.68 | <0.01 | <0.01 | 100 | 50.65 | <0.01
AR031 | 146531 | 69 | 70 | HQ1/4 Core | 1 | 100 |  | BM | BRL11100429 | <0.01 | <0.01 | 2.06 | <0.01 | 1.5 | <0.01 | 44.2 | 0.2 | 0.05 | <0.01 | 1.16 | <0.01 | <0.01 | 99.96 | 50.79 | <0.01
AR031 | 146532 | 70 | 71 | HQ1/4 Core | 0.7 | 70 |  | BM | BRL11100429 | <0.01 | <0.01 | 1.86 | <0.01 | 2.46 | <0.01 | 43.4 | 0.22 | 0.05 | <0.01 | 1.72 | <0.01 | <0.01 | 99.97 | 50.26 | <0.01
AR031 | 146533 | 71 | 72 | HQ1/4 Core | 1 | 100 |  | BM | BRL11100429 | <0.01 | <0.01 | 0.96 | <0.01 | 1.24 | <0.01 | 44.8 | 0.15 | 0.05 | <0.01 | 2.62 | <0.01 | <0.01 | 100 | 50.18 | <0.01
AR031 | 146534 | 72 | 73 | HQ1/4 Core | 1 | 100 |  | BM | BRL11100429 | <0.01 | <0.01 | 0.58 | <0.01 | 1.66 | <0.01 | 45.5 | 0.23 | 0.05 | <0.01 | 1.38 | <0.01 | <0.01 | 99.95 | 50.55 | <0.01
AR031 | 146535 | 73 | 74 | HQ1/4 Core | 1 | 100 |  | BM | BRL11100429 | <0.01 | <0.01 | 1.24 | <0.01 | 1.3 | <0.01 | 45.2 | 0.15 | 0.05 | <0.01 | 1.86 | <0.01 | <0.01 | 100.05 | 50.25 | <0.01
AR031 | 146536 | 74 | 79 | HQ1/4 Core | 1 | 20 |  | BM | BRL11100429 | <0.01 | <0.01 | 1.21 | <0.01 | 1.94 | <0.01 | 44.9 | 0.18 | 0.05 | <0.01 | 1.38 | <0.01 | <0.01 | 100.05 | 50.37 | <0.01
AR031 | 146537 | 79 | 80 | HQ1/4 Grab+Core | 0.7 | 70 |  | BM | BRL11100429 | <0.01 | <0.01 | 6.8 | <0.01 | 6.21 | <0.01 | 36.3 | 0.37 | 0.05 | <0.01 | 2.37 | <0.01 | <0.01 | 99.96 | 47.86 | <0.01
AR031 | 146538 | 80 | 81 | HQ1/4 Grab+Core | 0.8 | 80 |  | BM | BRL11100429 | <0.01 | <0.01 | 8.96 | <0.01 | 1.44 | <0.01 | 38.2 | 0.12 | 0.04 | <0.01 | 1.9 | <0.01 | <0.01 | 100.05 | 49.38 | <0.01
AR031 | 146539 | 81 | 82 | HQ1/4 Core | 1 | 100 |  | BM | BRL11100429 | <0.01 | <0.01 | 8.83 | <0.01 | 1.5 | <0.01 | 37.7 | 0.12 | 0.03 | <0.01 | 2.9 | <0.01 | <0.01 | 100 | 48.92 | <0.01
AR031 | 146540 | 82 | 83 | HQ1/4 Core | 1 | 100 |  | BM | BRL11100429 | <0.01 | <0.01 | 17.4 | <0.01 | 1.82 | <0.01 | 30.8 | 0.17 | 0.05 | <0.01 | 1.51 | <0.01 | <0.01 | 100 | 48.27 | <0.01
AR031 | 146541 | 83 | 84 | HQ1/4 Grab+Core | 1 | 100 |  | BM | BRL11100429 | <0.01 | <0.01 | 8.49 | <0.01 | 1.6 | <0.01 | 37.9 | 0.14 | 0.04 | <0.01 | 3.09 | <0.01 | <0.01 | 100.05 | 48.78 | <0.01
AR031 | 146542 | 84 | 85 | HQ1/4 Grab+Core | 0.8 | 80 |  | BM | BRL11100429 | <0.01 | <0.01 | 4.87 | <0.01 | 2.24 | <0.01 | 39.8 | 0.18 | 0.04 | <0.01 | 4.44 | <0.01 | <0.01 | 99.95 | 48.38 | <0.01
AR031 | 146543 | 85 | 86 | HQ1/4 Core | 0.3 | 30 |  | BM | BRL11100429 | <0.01 | <0.01 | 2.85 | <0.01 | 1.18 | <0.01 | 42.6 | 0.11 | 0.03 | <0.01 | 3.8 | <0.01 | <0.01 | 99.99 | 49.42 | <0.01
AR031 | 146544 | 86 | 88 | HQ1/4 Grab+Core | 0.4 | 20 |  | BM | BRL11100429 | <0.01 | <0.01 | 0.51 | <0.01 | 2.17 | <0.01 | 44.3 | 0.18 | 0.04 | <0.01 | 2.94 | <0.01 | <0.01 | 99.96 | 49.82 | <0.01
AR031 | 146545 | 88 | 90 | HQ1/4 Grab+Core | 0.5 | 25 |  | BM | BRL11100429 | <0.01 | <0.01 | 0.51 | <0.01 | 1.54 | <0.01 | 43.6 | 0.14 | 0.04 | <0.01 | 5.37 | <0.01 | <0.01 | 99.96 | 48.76 | <0.01
AR031 | 146546 | 90 | 91 | HQ1/4 Grab+Core | 0.2 | 20 |  | BM | BRL11100429 | <0.01 | <0.01 | 0.41 | <0.01 | 1.32 | <0.01 | 41.6 | 0.16 | 0.04 | <0.01 | 10.05 | <0.01 | <0.01 | 100 | 46.44 | <0.01
AR031 | 146547 | 91 | 92 | HQ1/4 Grab+Core | 0.8 | 80 |  | BM | BRL11100429 | <0.01 | <0.01 | 1.52 | <0.01 | 0.71 | <0.01 | 45.1 | 0.09 | 0.04 | <0.01 | 1.66 | <0.01 | <0.01 | 100.05 | 50.91 | <0.01
AR031 | 146548 | 95.5 | 97 | HQ1/4 Grab+Core | 0.5 | 33.33333 |  | BM | BRL11100429 | <0.01 | <0.01 | 2.65 | <0.01 | 0.77 | <0.01 | 43.7 | 0.09 | 0.04 | <0.01 | 2.4 | <0.01 | <0.01 | 99.97 | 50.32 | <0.01
AR031 | 146549 | 98.5 | 99 | HQ1/4 Grab+Core | 0.2 | 40 |  | BM | BRL11100429 | <0.01 | <0.01 | 6.4 | <0.01 | 1.74 | <0.01 | 40.5 | 0.16 | 0.04 | <0.01 | 0.89 | <0.01 | <0.01 | 99.98 | 50.25 | <0.01
AR031 | 146550 | 99 | 100 | HQ1/4 Grab+Core | 1 | 100 |  | BM | BRL11100429 | <0.01 | <0.01 | 3.48 | <0.01 | 0.67 | <0.01 | 43.5 | 0.07 | 0.04 | <0.01 | 1.64 | <0.01 | <0.01 | 100 | 50.61 | <0.01
AR031 | 146551 | 100 | 101 | HQ1/4 Grab+Core | 0.8 | 80 |  | BM | BRL11100429 | <0.01 | <0.01 | 4.09 | <0.01 | 1.07 | <0.01 | 41.8 | 0.13 | 0.04 | <0.01 | 3.27 | <0.01 | <0.01 | 99.95 | 49.55 | <0.01
AR031 | 146553 | 103 | 104 | HQ1/4 Core | 1 | 100 |  | BM | BRL11100429 | <0.01 | <0.01 | 1.42 | <0.01 | 0.78 | <0.01 | 43.9 | 0.09 | 0.05 | <0.01 | 4.37 | <0.01 | <0.01 | 100.05 | 49.42 | <0.01
AR031 | 146554 | 104 | 105 | HQ1/4 Grab+Core | 0.8 | 80 |  | BM | BRL11100429 | <0.01 | <0.01 | 0.82 | <0.01 | 1.01 | <0.01 | 44.4 | 0.11 | 0.04 | <0.01 | 5.15 | <0.01 | <0.01 | 99.96 | 48.43 | <0.01
AR031 | 146555 | 105 | 106 | HQ1/4 Grab+Core | 0.6 | 60 |  | BM | BRL11100429 | <0.01 | <0.01 | 5.84 | <0.01 | 1.4 | <0.01 | 40.7 | 0.19 | 0.06 | <0.01 | 1.94 | <0.01 | <0.01 | 100 | 49.89 | <0.01
AR031 | 146556 | 111 | 112 | HQ1/4 Grab+Core | 1 | 100 |  | BM | BRL11100429 | <0.01 | <0.01 | 0.14 | <0.01 | 1.34 | <0.01 | 37.2 | 0.1 | 0.03 | <0.01 | 19.9 | <0.01 | <0.01 | 99.99 | 41.28 | <0.01
AR031 | 146557 | 112 | 113 | HQ1/4 Grab+Core | 0.7 | 70 |  | BM | BRL11100429 | <0.01 | <0.01 | 0.53 | <0.01 | 1.52 | <0.01 | 44.1 | 0.1 | 0.05 | <0.01 | 4.42 | <0.01 | <0.01 | 100 | 49.28 | <0.01
AR031 | 146558 | 116.5 | 117 | HQ1/4 Grab+Core | 0.5 | 100 |  | BM | BRL11100429 | <0.01 | <0.01 | 0.47 | <0.01 | 2.24 | <0.01 | 44.3 | 0.14 | 0.04 | <0.01 | 3 | <0.01 | <0.01 | 99.98 | 49.79 | <0.01
AR031 | 146559 | 117 | 118 | HQ1/4 Grab+Core | 1 | 100 |  | BM | BRL11100429 | <0.01 | <0.01 | 0.22 | <0.01 | 2.68 | <0.01 | 44.2 | 0.15 | 0.04 | <0.01 | 3.13 | <0.01 | <0.01 | 100 | 49.59 | <0.01
AR031 | 146560 | 118 | 119 | HQ1/4 Grab+Core | 1 | 100 |  | BM | BRL11100429 | <0.01 | <0.01 | 0.38 | <0.01 | 1.52 | <0.01 | 45.5 | 0.12 | 0.05 | <0.01 | 1.58 | <0.01 | <0.01 | 100.05 | 50.88 | <0.01
AR031 | 146561 | 119 | 120 | HQ1/4 Grab+Core | 1 | 100 |  | BM | BRL11100429 | <0.01 | <0.01 | 0.81 | <0.01 | 0.77 | <0.01 | 46.2 | 0.05 | 0.04 | <0.01 | 0.41 | <0.01 | <0.01 | 99.96 | 51.68 | <0.01
AR031 | 146562 | 120 | 121 | HQ1/4 Grab+Core | 1 | 100 |  | BM | BRL11100429 | <0.01 | <0.01 | 0.53 | <0.01 | 0.81 | <0.01 | 46 | 0.05 | 0.04 | <0.01 | 1.28 | <0.01 | <0.01 | 99.96 | 51.25 | <0.01
AR031 | 146563 | 121 | 122 | HQ1/4 Core | 1 | 100 |  | BM | BRL11100429 | <0.01 | <0.01 | 0.42 | <0.01 | 0.67 | <0.01 | 46.4 | 0.05 | 0.04 | <0.01 | 0.9 | <0.01 | <0.01 | 100 | 51.53 | <0.01
AR031 | 146564 | 122 | 123 | HQ1/4 Core | 1 | 100 |  | BM | BRL11100429 | <0.01 | <0.01 | 0.37 | <0.01 | 0.75 | <0.01 | 45.9 | 0.04 | 0.04 | <0.01 | 2.26 | <0.01 | <0.01 | 100 | 50.64 | <0.01
AR031 | 146565 | 123 | 124 | HQ1/4 Core | 1 | 100 |  | BM | BRL11100429 | <0.01 | <0.01 | 0.53 | <0.01 | 0.64 | <0.01 | 46.7 | 0.04 | 0.05 | <0.01 | 0.28 | <0.01 | <0.01 | 100 | 51.78 | <0.01
AR031 | 146566 | 124 | 125 | HQ1/4 Core | 1 | 100 |  | BM | BRL11100429 | <0.01 | <0.01 | 0.67 | <0.01 | 0.41 | <0.01 | 45.7 | 0.03 | 0.04 | <0.01 | 2.51 | <0.01 | <0.01 | 99.96 | 50.6 | <0.01
AR031 | 146567 | 125 | 126 | HQ1/4 Core | 1 | 100 |  | BM | BRL11100429 | <0.01 | <0.01 | 0.56 | <0.01 | 0.61 | <0.01 | 46.2 | 0.05 | 0.03 | <0.01 | 1.48 | <0.01 | <0.01 | 100.05 | 51.12 | <0.01
AR031 | 146568 | 126 | 127 | HQ1/4 Core | 1 | 100 |  | BM | BRL11100429 | <0.01 | <0.01 | 0.66 | <0.01 | 0.55 | <0.01 | 45.5 | 0.04 | 0.03 | <0.01 | 2.74 | <0.01 | <0.01 | 100 | 50.48 | <0.01
AR031 | 146569 | 127 | 128 | HQ1/4 Core | 1 | 100 |  | BM | BRL11100429 | <0.01 | <0.01 | 0.27 | <0.01 | 1.82 | <0.01 | 45.5 | 0.08 | 0.04 | <0.01 | 1.56 | <0.01 | <0.01 | 100 | 50.73 | <0.01
AR031 | 146570 | 128 | 129 | HQ1/4 Grab+Core | 1 | 100 |  | BM | BRL11100429 | <0.01 | <0.01 | 0.22 | <0.01 | 1.98 | <0.01 | 44.6 | 0.1 | 0.04 | <0.01 | 3.91 | <0.01 | <0.01 | 100 | 49.17 | <0.01
AR031 | 146572 | 129 | 130 | HQ1/4 Grab+Core | 1 | 100 |  | BM | BRL11100429 | <0.01 | <0.01 | 2.76 | <0.01 | 1.08 | <0.01 | 42.7 | 0.11 | 0.05 | <0.01 | 4.53 | <0.01 | <0.01 | 100.05 | 48.83 | <0.01
AR031 | 146573 | 130 | 131 | HQ1/4 Core | 1 | 100 |  | BM | BRL11100429 | <0.01 | <0.01 | 1.91 | <0.01 | 0.97 | <0.01 | 43.5 | 0.09 | 0.05 | <0.01 | 4.37 | <0.01 | <0.01 | 99.99 | 49.1 | <0.01
AR031 | 146574 | 131 | 132 | HQ1/4 Grab+Core | 0.8 | 80 |  | BM | BRL11100429 | <0.01 | <0.01 | 3.11 | <0.01 | 1.15 | <0.01 | 39.4 | 0.11 | 0.05 | <0.01 | 10.25 | <0.01 | <0.01 | 100.05 | 45.96 | <0.01
AR031 | 146575 | 132 | 133 | HQ1/4 Grab+Core | 0.8 | 80 |  | BM | BRL11100429 | <0.01 | <0.01 | 1.59 | <0.01 | 1.2 | <0.01 | 39.3 | 0.1 | 0.05 | <0.01 | 12.85 | <0.01 | <0.01 | 100 | 44.93 | <0.01
AR031 | 146576 | 133 | 134 | HQ1/4 Core | 1 | 100 |  | BM | BRL11100429 | <0.01 | <0.01 | 4.39 | <0.01 | 0.98 | <0.01 | 34.4 | 0.07 | 0.04 | <0.01 | 20.9 | <0.01 | <0.01 | 100 | 39.23 | <0.01
AR031 | 146577 | 134 | 135 | HQ1/4 Grab+Core | 0.9 | 90 |  | BM | BRL11100429 | <0.01 | <0.01 | 4.81 | <0.01 | 0.92 | <0.01 | 39.6 | 0.1 | 0.06 | <0.01 | 7.05 | <0.01 | <0.01 | 100.05 | 47.5 | <0.01
AR031 | 146578 | 135 | 136 | HQ1/4 Grab+Core | 0.8 | 80 |  | BM | BRL11100429 | <0.01 | <0.01 | 1.12 | <0.01 | 0.98 | <0.01 | 42.2 | 0.1 | 0.04 | <0.01 | 8.01 | <0.01 | <0.01 | 99.95 | 47.5 | <0.01
AR031 | 146579 | 136 | 137 | HQ1/4 Grab+Core | 1 | 100 |  | BM | BRL11100429 | <0.01 | <0.01 | 1.4 | <0.01 | 0.53 | <0.01 | 42 | 0.05 | 0.04 | <0.01 | 8.71 | <0.01 | <0.01 | 99.99 | 47.26 | <0.01
AR031 | 146580 | 137 | 138 | HQ1/4 Grab+Core | 0.8 | 80 |  | BM | BRL11100429 | <0.01 | <0.01 | 0.32 | <0.01 | 2.13 | <0.01 | 41.1 | 0.25 | 0.04 | <0.01 | 10.1 | <0.01 | <0.01 | 100 | 46.07 | <0.01
AR031 | 146581 | 138 | 139 | HQ1/4 Grab+Core | 0.4 | 40 |  | BM | BRL11100429 | <0.01 | <0.01 | 0.18 | 0.01 | 1.86 | <0.01 | 38.1 | 0.21 | 0.05 | <0.01 | 17 | <0.01 | <0.01 | 99.98 | 42.57 | <0.01
AR031 | 146582 | 139 | 140.5 | HQ1/4 Grab+Core | 0.4 | 26.66667 |  | BM | BRL11100429 | <0.01 | <0.01 | 0.15 | 0.01 | 1.34 | <0.01 | 37.3 | 0.15 | 0.04 | <0.01 | 19.45 | <0.01 | <0.01 | 99.96 | 41.52 | <0.01
AR031 | 146583 | 140.5 | 142 | HQ1/4 Grab+Core | 0.7 | 46.66667 |  | BM | BRL11100429 | <0.01 | <0.01 | 0.24 | <0.01 | 1.62 | <0.01 | 37.3 | 0.21 | 0.04 | <0.01 | 18.95 | <0.01 | <0.01 | 100 | 41.66 | <0.01
AR031 | 146584 | 142 | 143 | HQ1/4 Grab+Core | 0.4 | 40 |  | BM | BRL11100429 | <0.01 | <0.01 | 0.22 | <0.01 | 2.81 | <0.01 | 41.1 | 0.34 | 0.03 | <0.01 | 9.08 | <0.01 | <0.01 | 100 | 46.43 | <0.01
AR031 | 146585 | 143 | 144 | HQ1/4 Grab+Core | 1 | 100 |  | BM | BRL11100429 | <0.01 | <0.01 | 0.31 | 0.01 | 2.66 | <0.01 | 42 | 0.31 | 0.04 | <0.01 | 7.32 | <0.01 | <0.01 | 99.99 | 47.34 | <0.01
AR031 | 146586 | 144 | 145 | HQ1/4 Grab+Core | 0.4 | 40 |  | BM | BRL11100429 | <0.01 | <0.01 | 0.35 | 0.02 | 1.88 | <0.01 | 44.2 | 0.19 | 0.05 | <0.01 | 3.92 | <0.01 | <0.01 | 100.05 | 49.41 | <0.01
AR031 | 146587 | 145 | 146 | HQ1/4 Grab+Core | 1 | 100 |  | BM | BRL11100429 | <0.01 | <0.01 | 0.73 | 0.02 | 1.64 | <0.01 | 42.8 | 0.2 | 0.04 | <0.01 | 6.53 | <0.01 | <0.01 | 100 | 48.06 | <0.01
AR031 | 146588 | 146 | 147 | HQ1/4 Grab+Core | 0.9 | 90 |  | BM | BRL11100429 | <0.01 | <0.01 | 0.42 | 0.01 | 1.94 | <0.01 | 43 | 0.19 | 0.03 | <0.01 | 6.37 | <0.01 | <0.01 | 100 | 48.05 | <0.01
AR031 | 146589 | 147 | 148 | HQ1/4 Grab+Core | 0.6 | 60 |  | BM | BRL11100429 | <0.01 | <0.01 | 0.49 | 0.01 | 1.52 | <0.01 | 40.5 | 0.19 | 0.04 | <0.01 | 11.95 | <0.01 | <0.01 | 100 | 45.31 | <0.01
AR031 | 146590 | 148 | 149 | HQ1/4 Grab+Core | 0.5 | 50 |  | BM | BRL11100429 | <0.01 | <0.01 | 0.91 | <0.01 | 2.56 | <0.01 | 34.4 | 0.33 | 0.03 | <0.01 | 22.2 | <0.01 | <0.01 | 99.99 | 39.56 | <0.01
AR031 | 146591 | 149 | 150 | HQ1/4 Grab+Core | 0.3 | 30 |  | BM | BRL11100429 | <0.01 | <0.01 | 0.35 | <0.01 | 2.46 | <0.01 | 40.5 | 0.32 | 0.07 | <0.01 | 10.45 | <0.01 | <0.01 | 99.98 | 45.83 | <0.01
MB007 | 146311 | 23.8 | 25.4 | PQ1/4 Grab+Core | 0.4 | 25 | Start Magnesite | BM | BR11098991 | <0.01 | <0.01 | 5.44 | 0.01 | 1.46 | <0.01 | 40 | 0.1 | 0.04 | <0.01 | 4.74 | <0.01 | <0.01 | 100.05 | 47.91 | 0.34
MB007 | 146312 | 30.3 | 31 | PQ1/4 Core | 0.7 | 100 |  | BM | BR11098991 | <0.01 | <0.01 | 6.67 | <0.01 | 0.76 | <0.01 | 40.4 | 0.06 | 0.04 | <0.01 | 2.47 | <0.01 | <0.01 | 100.05 | 49.6 | 0.03
MB007 | 146313 | 31 | 32 | PQ1/4 Core | 1 | 100 |  | BM | BR11098991 | <0.01 | <0.01 | 8.46 | 0.01 | 1.2 | <0.01 | 39 | 0.09 | 0.05 | <0.01 | 1.56 | <0.01 | <0.01 | 100.05 | 49.65 | 0.02
MB007 | 146314 | 32 | 33 | PQ1/4 Core | 1 | 100 |  | BM | BR11098991 | <0.01 | <0.01 | 10.75 | 0.01 | 1.22 | <0.01 | 36.7 | 0.09 | 0.06 | <0.01 | 2.07 | <0.01 | <0.01 | 99.96 | 49.02 | 0.04
MB007 | 146315 | 33 | 34.3 | PQ1/4 Core | 0.8 | 61.53846 |  | BM | BR11098991 | 1.08 | <0.01 | 20.1 | 0.01 | 1.46 | 0.08 | 23.4 | 0.11 | 0.06 | 0.02 | 11.2 | 0.02 | 0.34 | 99.97 | 42.07 | 0.02
MB007 | 146316 | 34.3 | 35 | PQ1/4 Core | 0.7 | 100 |  | BM | BR11098991 | <0.01 | <0.01 | 11.3 | <0.01 | 1.54 | <0.01 | 36.3 | 0.14 | 0.06 | <0.01 | 1.48 | <0.01 | <0.01 | 99.99 | 49.15 | 0.02
MB007 | 146317 | 35 | 36 | PQ1/4 Core | 1 | 100 |  | BM | BR11098991 | <0.01 | <0.01 | 2.59 | 0.02 | 1.16 | <0.01 | 43.9 | 0.1 | 0.04 | <0.01 | 1.58 | <0.01 | <0.01 | 99.96 | 50.52 | 0.04
MB007 | 146318 | 36 | 37 | PQ1/4 Core | 1 | 100 |  | BM | BR11098991 | <0.01 | <0.01 | 5.73 | 0.03 | 1.08 | <0.01 | 41.1 | 0.1 | 0.04 | <0.01 | 1.98 | <0.01 | <0.01 | 100 | 49.89 | 0.04
MB007 | 146319 | 37 | 38 | PQ1/4 Core | 1 | 100 |  | BM | BR11098991 | <0.01 | <0.01 | 3.36 | <0.01 | 1.07 | <0.01 | 44 | 0.1 | 0.04 | <0.01 | 0.45 | <0.01 | <0.01 | 100 | 50.97 | 0.01
MB007 | 146321 | 38 | 39 | PQ1/4 Core | 1 | 100 |  | BM | BR11098991 | <0.01 | <0.01 | 1.46 | <0.01 | 0.78 | <0.01 | 45.9 | 0.06 | 0.04 | <0.01 | 0.26 | <0.01 | <0.01 | 100.05 | 51.52 | 0.02
MB007 | 146322 | 39 | 40 | PQ1/4 Core | 1 | 100 |  | BM | BR11098991 | <0.01 | <0.01 | 1.9 | <0.01 | 0.64 | <0.01 | 45.5 | 0.06 | 0.05 | <0.01 | 0.45 | <0.01 | <0.01 | 99.98 | 51.38 | <0.01
MB007 | 146323 | 40 | 41 | PQ1/4 Core | 1 | 100 |  | BM | BR11098991 | <0.01 | <0.01 | 3.67 | <0.01 | 0.73 | <0.01 | 43.5 | 0.08 | 0.04 | <0.01 | 1.42 | <0.01 | <0.01 | 100 | 50.58 | <0.01
MB007 | 146324 | 41 | 42 | PQ1/4 Core | 1 | 100 |  | BM | BR11098991 | <0.01 | <0.01 | 5.55 | <0.01 | 0.71 | <0.01 | 42.4 | 0.06 | 0.05 | <0.01 | 0.41 | <0.01 | <0.01 | 99.97 | 50.79 | <0.01
MB007 | 146325 | 42 | 42.9 | PQ1/4 Core | 0.9 | 100 |  | BM | BR11098991 | <0.01 | <0.01 | 4.91 | <0.01 | 0.91 | <0.01 | 42.5 | 0.08 | 0.05 | <0.01 | 1.01 | <0.01 | <0.01 | 100 | 50.55 | <0.01
MB007 | 146326 | 42.9 | 43.3 | PQ1/4 Core | 0.9 | 225 |  | BM | BR11098991 | <0.01 | <0.01 | 4.29 | <0.01 | 0.63 | <0.01 | 43.3 | 0.06 | 0.04 | <0.01 | 0.74 | <0.01 | <0.01 | 99.94 | 50.87 | 0.01
MB008 | 146363 | 6.9 | 8 | PQ1/4 Core | 1.1 | 100 |  | BM | BR11098991 | <0.01 | <0.01 | 1.36 | <0.01 | 2.04 | <0.01 | 44.4 | 0.24 | 0.05 | <0.01 | 1.2 | <0.01 | <0.01 | 100.05 | 50.75 | <0.01
MB008 | 146364 | 8 | 9 | PQ1/4 Core | 1 | 100 |  | BM | BR11098991 | <0.01 | <0.01 | 0.75 | <0.01 | 1.86 | <0.01 | 45 | 0.21 | 0.06 | <0.01 | 1.24 | <0.01 | <0.01 | 99.98 | 50.83 | 0.03
MB008 | 146365 | 9 | 10 | PQ1/4 Core | 1 | 100 |  | BM | BR11098991 | <0.01 | <0.01 | 0.48 | <0.01 | 1.66 | <0.01 | 45.5 | 0.18 | 0.06 | <0.01 | 1.07 | <0.01 | <0.01 | 99.99 | 51.02 | 0.02
MB008 | 146366 | 10 | 11 | PQ1/4 Core | 1 | 100 |  | BM | BR11098991 | <0.01 | <0.01 | 1.4 | <0.01 | 1.66 | <0.01 | 44.3 | 0.19 | 0.05 | <0.01 | 1.95 | <0.01 | <0.01 | 99.97 | 50.4 | 0.02
MB008 | 146367 | 11 | 12 | PQ1/4 Core | 1 | 100 |  | BM | BR11098991 | <0.01 | <0.01 | 1.95 | <0.01 | 0.94 | <0.01 | 44.3 | 0.09 | 0.04 | <0.01 | 2.12 | <0.01 | <0.01 | 99.95 | 50.51 | <0.01
MB008 | 146368 | 12 | 13 | PQ1/4 Core | 1 | 100 |  | BM | BR11098991 | <0.01 | <0.01 | 2.03 | <0.01 | 1.61 | <0.01 | 43.7 | 0.22 | 0.06 | <0.01 | 2.29 | <0.01 | <0.01 | 100 | 50.09 | 0.01
MB008 | 146369 | 13 | 14 | PQ1/4 Grab+Core | 1 | 100 |  | BM | BR11098991 | <0.01 | <0.01 | 1.64 | <0.01 | 1.69 | <0.01 | 44.1 | 0.21 | 0.06 | <0.01 | 1.84 | <0.01 | <0.01 | 100 | 50.46 | 0.01
MB008 | 146370 | 14 | 15 | PQ1/4 Core | 1 | 100 |  | BM | BR11098991 | <0.01 | <0.01 | 2.1 | <0.01 | 1.38 | <0.01 | 44.3 | 0.15 | 0.05 | <0.01 | 1.3 | <0.01 | <0.01 | 100 | 50.71 | 0.02
MB008 | 146371 | 15 | 16 | PQ1/4 Core | 1 | 100 |  | BM | BR11098991 | <0.01 | <0.01 | 2.57 | <0.01 | 1.44 | <0.01 | 43.4 | 0.16 | 0.06 | <0.01 | 2.1 | <0.01 | <0.01 | 99.95 | 50.19 | 0.03
MB008 | 146372 | 16 | 17 | PQ1/4 Grab+Core | 1 | 100 |  | BM | BR11098991 | <0.01 | <0.01 | 0.58 | <0.01 | 1.64 | <0.01 | 44.9 | 0.15 | 0.06 | <0.01 | 2.17 | <0.01 | <0.01 | 99.98 | 50.45 | 0.03
MB008 | 146373 | 17 | 18 | PQ1/4 Grab+Core | 1 | 100 |  | BM | BR11098991 | <0.01 | <0.01 | 0.35 | <0.01 | 1.76 | <0.01 | 44.8 | 0.13 | 0.04 | <0.01 | 2.64 | <0.01 | <0.01 | 99.97 | 50.19 | 0.06
MB008 | 146374 | 18 | 19 | PQ1/4 Grab+Core | 1 | 100 |  | BM | BR11098991 | <0.01 | <0.01 | 0.18 | <0.01 | 1.22 | <0.01 | 44.7 | 0.11 | 0.05 | <0.01 | 4.04 | <0.01 | <0.01 | 99.97 | 49.65 | 0.02
MB008 | 146376 | 19 | 20 | PQ1/4 Grab+Core | 1 | 100 |  | BM | BR11098991 | <0.01 | <0.01 | 0.16 | <0.01 | 2.09 | <0.01 | 44.4 | 0.14 | 0.04 | <0.01 | 3.32 | <0.01 | <0.01 | 99.96 | 49.79 | 0.02
MB008 | 146377 | 20 | 21 | PQ1/4 Grab+Core | 1 | 100 |  | BM | BR11098991 | <0.01 | <0.01 | 0.18 | 0.03 | 1.94 | <0.01 | 45.3 | 0.16 | 0.05 | <0.01 | 1.46 | <0.01 | <0.01 | 99.94 | 50.8 | <0.01
MB008 | 146378 | 21 | 22 | PQ1/4 Grab+Core | 1 | 100 |  | BM | BR11098991 | <0.01 | <0.01 | 0.16 | 0.01 | 1.64 | <0.01 | 44.8 | 0.13 | 0.05 | <0.01 | 3.35 | <0.01 | <0.01 | 100.05 | 49.88 | 0.02
MB008 | 146379 | 22 | 23 | PQ1/4 Grab+Core | 1 | 100 |  | BM | BR11098991 | <0.01 | <0.01 | 0.08 | <0.01 | 3.09 | <0.01 | 44 | 0.18 | 0.04 | <0.01 | 2.88 | <0.01 | <0.01 | 99.96 | 49.68 | 0.01
MB008 | 146380 | 23 | 24 | PQ1/4 Grab+Core | 0.9 | 90 |  | BM | BR11098991 | <0.01 | <0.01 | 0.18 | <0.01 | 2.95 | <0.01 | 45 | 0.17 | 0.03 | <0.01 | 0.87 | <0.01 | <0.01 | 99.97 | 50.73 | 0.04
MB008 | 146381 | 24 | 25.3 | PQ1/4 Grab+Core | 0.7 | 53.84615 |  | BM | BR11098991 | <0.01 | <0.01 | 0.11 | <0.01 | 2.72 | <0.01 | 43.4 | 0.2 | 0.06 | <0.01 | 4.44 | <0.01 | <0.01 | 99.96 | 49 | 0.03
MB008 | 146382 | 25.3 | 26.8 | PQ1/4 Grab+Core | 0.4 | 26.66667 |  | BM | BR11098991 | <0.01 | <0.01 | 0.22 | <0.01 | 2.74 | <0.01 | 44.2 | 0.2 | 0.05 | <0.01 | 2.73 | <0.01 | <0.01 | 100.05 | 49.87 | 0.03
MB008 | 146383 | 26.8 | 28.3 | PQ1/4 Grab+Core | 1 | 66.66667 |  | BM | BR11098991 | <0.01 | <0.01 | 0.12 | <0.01 | 2.13 | <0.01 | 42.3 | 0.17 | 0.04 | <0.01 | 7.74 | <0.01 | <0.01 | 99.97 | 47.45 | 0.02
MB008 | 146384 | 29.8 | 31.3 | PQ1/4 Grab+Core | 0.1 | 6.666667 |  | BM | BR11098991 | <0.01 | <0.01 | 0.09 | <0.01 | 2.02 | <0.01 | 44.6 | 0.19 | 0.05 | <0.01 | 3.21 | <0.01 | <0.01 | 100 | 49.84 | <0.01
MB008 | 146385 | 31.3 | 32 | PQ1/4 Core | 0.7 | 100 |  | BM | BR11098991 | <0.01 | <0.01 | 1.38 | <0.01 | 2.1 | <0.01 | 43.7 | 0.17 | 0.04 | <0.01 | 2.69 | <0.01 | <0.01 | 99.96 | 49.88 | <0.01
MB008 | 146386 | 32 | 32.8 | PQ1/4 Grab+Core | 0.8 | 100 |  | BM | BR11098991 | <0.01 | <0.01 | 1.14 | <0.01 | 2.1 | <0.01 | 43.8 | 0.21 | 0.05 | <0.01 | 3.14 | <0.01 | <0.01 | 100.05 | 49.6 | <0.01
MB008 | 146387 | 33.9 | 34.3 | PQ1/4 Core | 0.4 | 100 |  | BM | BR11098991 | <0.01 | <0.01 | 0.31 | <0.01 | 1.88 | <0.01 | 44.6 | 0.12 | 0.04 | <0.01 | 3.49 | <0.01 | <0.01 | 100 | 49.58 | <0.01
MB008 | 146389 | 34.3 | 35 | PQ1/4 Core | 0.7 | 100 |  | BM | BR11098991 | <0.01 | <0.01 | 3.83 | <0.01 | 1.8 | <0.01 | 41.8 | 0.19 | 0.05 | <0.01 | 3.78 | <0.01 | <0.01 | 99.98 | 48.53 | <0.01
MB008 | 146390 | 35 | 36 | PQ1/4 Core | 1 | 100 |  | BM | BR11098991 | <0.01 | <0.01 | 0.73 | <0.01 | 2.2 | <0.01 | 44.4 | 0.14 | 0.03 | <0.01 | 2.88 | <0.01 | <0.01 | 100 | 49.62 | 0.02
MB008 | 146391 | 36 | 37 | PQ1/4 Grab+Core | 1 | 100 |  | BM | BR11098991 | <0.01 | <0.01 | 0.23 | <0.01 | 2.6 | <0.01 | 44.2 | 0.22 | 0.04 | <0.01 | 2.9 | <0.01 | <0.01 | 99.96 | 49.76 | 0.01
MB008 | 146392 | 37 | 38 | PQ1/4 Core | 1 | 100 |  | BM | BR11098991 | <0.01 | <0.01 | 3.13 | <0.01 | 1.99 | <0.01 | 42.6 | 0.23 | 0.04 | <0.01 | 1.99 | <0.01 | <0.01 | 99.95 | 49.97 | <0.01
MB008 | 146393 | 38 | 39 | PQ1/4 Core | 1 | 100 |  | BM | BR11098991 | <0.01 | <0.01 | 0.7 | <0.01 | 1.64 | <0.01 | 43.8 | 0.18 | 0.04 | <0.01 | 4.35 | <0.01 | <0.01 | 99.96 | 49.24 | 0.01
MB008 | 146394 | 39 | 40 | PQ1/4 Core | 1 | 100 |  | BM | BR11098991 | <0.01 | <0.01 | 0.38 | <0.01 | 1.5 | <0.01 | 43.4 | 0.13 | 0.04 | <0.01 | 6.1 | <0.01 | <0.01 | 99.98 | 48.43 | <0.01
MB008 | 146395 | 40 | 41 | PQ1/4 Core | 1 | 100 |  | BM | BR11098991 | <0.01 | <0.01 | 0.98 | <0.01 | 1.91 | <0.01 | 44.1 | 0.21 | 0.05 | <0.01 | 2.6 | <0.01 | <0.01 | 100 | 50.16 | 0.01
MB008 | 146396 | 41 | 42 | PQ1/4 Core | 1 | 100 |  | BM | BR11098991 | <0.01 | <0.01 | 5.67 | <0.01 | 1.69 | <0.01 | 41 | 0.14 | 0.05 | <0.01 | 1.12 | <0.01 | <0.01 | 99.95 | 50.28 | <0.01
MB008 | 146397 | 42 | 43 | PQ1/4 Grab+Core | 1 | 100 |  | BM | BR11098991 | <0.01 | <0.01 | 0.44 | <0.01 | 2.41 | <0.01 | 45 | 0.2 | 0.05 | <0.01 | 1.2 | <0.01 | <0.01 | 100.05 | 50.72 | 0.01
MB008 | 146398 | 43 | 44 | PQ1/4 Grab+Core | 1 | 100 |  | BM | BR11098991 | <0.01 | <0.01 | 0.49 | <0.01 | 2.16 | <0.01 | 44.8 | 0.2 | 0.04 | <0.01 | 1.58 | <0.01 | <0.01 | 100 | 50.71 | 0.02
MB008 | 146399 | 44 | 45 | PQ1/4 Grab+Core | 1 | 100 |  | BM | BR11098991 | <0.01 | <0.01 | 0.71 | <0.01 | 1.84 | <0.01 | 44.9 | 0.27 | 0.05 | <0.01 | 1.58 | <0.01 | <0.01 | 99.94 | 50.59 | <0.01
MB008 | 146400 | 45 | 46 | PQ1/4 Grab+Core | 1 | 100 |  | BM | BR11098991 | <0.01 | <0.01 | 0.85 | <0.01 | 2.03 | <0.01 | 44.8 | 0.25 | 0.05 | <0.01 | 1.13 | <0.01 | <0.01 | 99.96 | 50.85 | <0.01
MB008 | 146401 | 46 | 47 | PQ1/4 Core | 1 | 100 |  | BM | BR11098991 | <0.01 | <0.01 | 2.54 | <0.01 | 1.76 | <0.01 | 43.9 | 0.23 | 0.05 | <0.01 | 0.66 | <0.01 | <0.01 | 100 | 50.87 | <0.01
MB008 | 146402 | 47 | 48 | PQ1/4 Core | 1 | 100 |  | BM | BR11098991 | <0.01 | <0.01 | 2.19 | <0.01 | 2.43 | <0.01 | 43.1 | 0.21 | 0.05 | <0.01 | 1.91 | <0.01 | <0.01 | 99.98 | 50.07 | 0.02
MB008 | 146403 | 48 | 49 | PQ1/4 Grab+Core | 1 | 100 |  | BM | BR11098991 | <0.01 | <0.01 | 1.94 | <0.01 | 1.68 | <0.01 | 43.9 | 0.14 | 0.04 | <0.01 | 1.74 | <0.01 | <0.01 | 99.98 | 50.5 | 0.04
MB008 | 146404 | 49 | 49.7 | PQ1/4 Grab+Core | 0.7 | 100 |  | BM | BR11098991 | <0.01 | <0.01 | 1.68 | <0.01 | 1.56 | <0.01 | 44.1 | 0.12 | 0.04 | <0.01 | 2.07 | <0.01 | <0.01 | 99.96 | 50.35 | 0.04
MB008 | 146405 | 49.7 | 50.3 | PQ1/4 Core | 0.6 | 100 |  | BM | BR11098991 | <0.01 | <0.01 | 14.65 | <0.01 | 1.49 | <0.01 | 32.2 | 0.18 | 0.06 | <0.01 | 3.81 | <0.01 | <0.01 | 99.98 | 47.57 | 0.02