## Front Page
PRELIMINARY REPORT
REFERENCE NUMBER: | 85035987
CLIENT NAME AND ADDRESS: | HardRock Coal Mining Pty. Ltd
PO Box 3051, Prahran East,
Victoria, Australia 3181
PROGRAM: | HRCM Fingal Tier Coal Project
HOLE NUMBER: | VR12A
CORE SIZE:
CORE DIAMATER (mm): | 47
DATE SAMPLES RECEIVED: | 2015-11-04
REPORT DATE: | 2015-01-15
REPORTED BY:
Duncan Green
Business Unit Manager
CORPORATE ACCREDITATION NUMBER: | 1805
SITE ACCREDITATION NUMBER: | 18415
Bureau Veritas Minerals Pty Ltd
ABN: 30 008 127 802
221 Leitchs Road, Brendale, QLD, 4500
Tel (07) 3883 6800 Fax (07) 3883 6840
PO Box 5805, Brendale, QLD Australia
e-mail: pac.itabrendale@au.bureauveritas.com

## ARD
ORIGIN | HardRock Coal Mining Pty. Ltd | [8 empty] | BV Reference # | 85035987
DESCRIPTION | VR12A | [8 empty] | Dated Received | 2015-11-04
REPORTED TO | Paul Wootton | [8 empty] | Date Reported | 2015-11-11 14:23
APPARENT RELATIVE DENSITY
VR12A
Sample Details | [10 empty] | Comments
Client Sample Number | Lab Sample Number | Ply Name | Depth From | Depth To | Thickness |  |  |  | Apparent Relative Density (ARD) | Calculation
[6 empty] | Core Diameter | Start Mass | Air-Dried Mass | ARD | Simple Volumetric Recovery
[6 empty] | Air-Dried | As-Received | Air-Dried | As-Tested | Mixed Bases
|  |  | metres | metres | metres | mm | grams | grams |  | %
HVC237 | 440857 |  | 373.29 | 373.34 | 0.05 | 47 | 228 | 228 | 2.59 | 101.5
HVC238 | 440859 |  | 373.34 | 374.14 | 0.8 | 47 | 2349 | 2349 | 2.21 | 76.6
HVC239 | 440861 |  | 374.14 | 374.9 | 0.76 | 47 | 2173 | 2173 | 2.08 | 79.2
HVC240 | 440863 |  | 374.9 | 375.35 | 0.45 | 47 | 1486 | 1486 | 1.88 | 101.2
HVC241 | 440865 |  | 375.35 | 376.27 | 0.92 | 47 | 2327 | 2327 | 1.67 | 87.3
HVC242 | 440867 |  | 376.27 | 376.79 | 0.52 | 47 | 1418 | 1418 | 1.65 | 95.3
HVC243 | 440869 |  | 376.79 | 377.63 | 0.84 | 47 | 2372 | 2372 | 1.94 | 83.9
HVC244 | 440871 |  | 377.63 | 377.68 | 0.05 | 47 | 226 | 226 | 2.44 | 106.8
HVC245 | 440873 |  | 404.37 | 404.42 | 0.05 | 47 | 225 | 225 | 2.33 | 111.3
HVC246 | 440875 |  | 404.42 | 404.69 | 0.27 | 47 | 908 | 908 | 2.36 | 82.1
HVC247 | 440877 |  | 404.69 | 404.91 | 0.22 | 47 | 464 | 460 | 1.55 | 77.8
HVC248 | 440879 |  | 404.91 | 405.55 | 0.64 | 47 | 1644 | 1644 | 1.47 | 100.7
HVC249 | 440881 |  | 405.55 | 405.69 | 0.14 | 47 | 243 | 243 | 1.53 | 65.4
HVC250 | 440883 |  | 405.69 | 405.74 | 0.05 | 47 | 184 | 180 | 2 | 103.7
HVC251 | 440885 |  | 426.41 | 426.46 | 0.05 | 47 | 197 | 197 | 2.26 | 100.5
HVC252 | 440887 |  | 426.46 | 426.55 | 0.09 | 47 | 383 | 383 | 2.35 | 104.4
HVC253 | 440889 |  | 426.55 | 426.88 | 0.33 | 47 | 539 | 539 | 1.35 | 69.7
HVC254 | 440891 |  | 426.88 | 427.09 | 0.21 | 47 | 512 | 512 | 1.55 | 90.7
HVC255 | 440893 |  | 427.09 | 427.14 | 0.05 | 47 | 218 | 218 | 2.38 | 105.6
HVC256 | 440895 |  | 449.65 | 449.7 | 0.05 | 47 | 243 | 240 | 2.3 | 120.3
HVC257 | 440897 |  | 449.7 | 449.8 | 0.1 | 47 | 276 | 270 | 2.08 | 74.8
HVC258 | 440899 |  | 449.8 | 450.05 | 0.25 | 47 | 673 | 670 | 1.53 | 101
HVC259 | 440901 |  | 450.05 | 450.43 | 0.38 | 47 | 1419 | 1410 | 2.38 | 89.9
HVC260 | 440903 |  | 450.43 | 451.18 | 0.75 | 47 | 1944 | 1944 | 1.58 | 94.6
HVC261 | 440905 |  | 451.18 | 451.6 | 0.42 | 47 | 1498 | 1498 | 2.16 | 95.2
HVC262 | 440907 |  | 451.6 | 452.19 | 0.59 | 47 | 1420 | 1420 | 1.54 | 90.1
HVC263 | 440909 |  | 452.19 | 452.35 | 0.16 | 47 | 477 | 477 | 1.73 | 99.3
HVC264 | 440911 |  | 452.35 | 452.4 | 0.05 | 47 | 239 | 239 | 2.33 | 118.2
HVC265 | 440913 |  | 493.79 | 493.84 | 0.05 | 47 | 169 | 169 | 2.14 | 91
HVC266 | 440915 |  | 493.84 | 494.06 | 0.22 | 47 | 698 | 698 | 1.82 | 100.5
HVC267 | 440917 |  | 494.06 | 494.11 | 0.05 | 47 | 179 | 179 | 2.01 | 102.7
HVC268 | 440919 |  | 494.11 | 494.67 | 0.56 | 47 | 1366 | 1366 | 1.64 | 85.7
HVC269 | 440921 |  | 494.67 | 494.96 | 0.29 | 47 | 1147 | 1147 | 2.27 | 100.4
HVC270 | 440923 |  | 494.96 | 495.49 | 0.53 | 47 | 1257 | 1257 | 1.43 | 95.6
HVC271 | 440925 |  | 495.49 | 496.01 | 0.52 | 47 | 1199 | 1199 | 1.64 | 81
HVC272 | 440927 |  | 496.01 | 496.13 | 0.12 | 47 | 391 | 390 | 2.29 | 81.8
HVC273 | 440929 |  | 496.13 | 496.83 | 0.7 | 47 | 1410 | 1410 | 1.56 | 74.4
HVC274 | 440931 |  | 496.83 | 497.03 | 0.2 | 47 | 521 | 520 | 1.39 | 107.8
HVC 275 | 440933 |  | 497.03 | 497.08 | 0.05 | 47 | 227 | 227 | 2.34 | 111.8
Bureau Veritas Minerals Pty Ltd
ABN: 30 008 127 802
221 Leitchs Road, Brendale, QLD, 4500
Tel (07) 3883 6800 Fax (07) 3883 6840
PO Box 5805, Brendale, QLD Australia
e-mail: pac.itabrendale@au.bureauveritas.com

## Raw
ORIGIN | HardRock Coal Mining Pty. Ltd | [10 empty] | BV Reference # |  | 85035987
DESCRIPTION | VR12A | [10 empty] | Dated Received |  | 2015-11-04
REPORTED TO | Paul Wootton | [10 empty] | Date Reported |  | 2015-11-20 13:42
RAW ANALYSIS
VR12A
Sample Details | [6 empty] | Analysis
Client Sample Number | Lab Sample Number | Ply Name | Depth From | Depth To | Thickness | Core Diameter (mm) | Mass |  | Proximate Analysis |  |  |  | General Analysis
[7 empty] | Start Mass | Air-Dried Mass | Analysis Moisture | Ash | Volatile Matter | Fixed Carbon | Total Sulphur | Calorific Value (Gross, Sulphur Corrected)
[6 empty] | As-Sampled | As-Received | Air-Dried | Air-dried | Air-dried | Air-dried | Air-dried | Air-dried | Air-dried
|  |  | metres | metres | metres | mm | grams | grams | % | % | % | % | % | MJ/kg
HVC237 | 440857 |  | 373.29 | 373.34 | 0.05 | 47 | 228 | 228 | 2.3 | 89.6 | 8.1 | 0 | 0.01 | <0.001
HVC238 | 440859 |  | 373.34 | 374.14 | 0.8 | 47 | 2349 | 2349 | 8.8 | 76.9 | 6 | 8.3 | 0.04 | 2.3062
HVC239 | 440861 |  | 374.14 | 374.9 | 0.76 | 47 | 2173 | 2173 | 7.5 | 68.9 | 6.2 | 17.4 | 0.07 | 5.53335
HVC240 | 440863 |  | 374.9 | 375.35 | 0.45 | 47 | 1486 | 1486 | 6.5 | 57.1 | 7.1 | 29.3 | 0.08 | 10.2524
HVC241 | 440865 |  | 375.35 | 376.27 | 0.92 | 47 | 2327 | 2327 | 4.8 | 42 | 8.1 | 45.1 | 0.13 | 16.70765
HVC242 | 440867 |  | 376.27 | 376.79 | 0.52 | 47 | 1418 | 1418 | 4.8 | 44.6 | 8.1 | 42.5 | 0.2 | 15.801
HVC243 | 440869 |  | 376.79 | 377.63 | 0.84 | 47 | 2372 | 2372 | 5 | 62.2 | 8.4 | 24.4 | 0.16 | 8.6948
HVC244 | 440871 |  | 377.63 | 377.68 | 0.05 | 47 | 226 | 226 | 4.5 | 86.1 | 5.7 | 3.7 | 0.03 | 1.13715
HVC245 | 440873 |  | 404.37 | 404.42 | 0.05 | 47 | 225 | 225 | 5.8 | 89.2 | 5 | 0 | 0.02 | <0.001
HVC246 | 440875 |  | 404.42 | 404.69 | 0.27 | 47 | 908 | 908 | 7 | 86 | 6.5 | 0.5 | 0.02 | 0.2381
HVC247 | 440877 |  | 404.69 | 404.91 | 0.22 | 47 | 464 | 460 | 7.5 | 40.4 | 21.6 | 30.5 | 0.63 | 16.19015
HVC248 | 440879 |  | 404.91 | 405.55 | 0.64 | 47 | 1644 | 1644 | 7.5 | 26.1 | 26.5 | 39.9 | 0.4 | 21.052
HVC249 | 440881 |  | 405.55 | 405.69 | 0.14 | 47 | 243 | 243 | 6.4 | 31.6 | 24.6 | 37.4 | 0.38 | 19.9339
HVC250 | 440883 |  | 405.69 | 405.74 | 0.05 | 47 | 184 | 180 | 4.8 | 73.3 | 13.9 | 8 | 0.17 | 6.00385
HVC251 | 440885 |  | 426.41 | 426.46 | 0.05 | 47 | 197 | 197 | 3 | 92.7 | 4 | 0.3 | 0.03 | 0.15715
HVC252 | 440887 |  | 426.46 | 426.55 | 0.09 | 47 | 383 | 383 | 2.5 | 93.8 | 3.7 | 0 | 0.02 | 0.3181
HVC253 | 440889 |  | 426.55 | 426.88 | 0.33 | 47 | 539 | 539 | 5.6 | 16.4 | 25.8 | 52.2 | 0.4 | 26.102
HVC254 | 440891 |  | 426.88 | 427.09 | 0.21 | 47 | 512 | 512 | 6.6 | 31.3 | 23.2 | 38.9 | 0.37 | 20.29485
HVC255 | 440893 |  | 427.09 | 427.14 | 0.05 | 47 | 218 | 218 | 8.8 | 82.5 | 8.4 | 0.3 | 0.01 | 0.14905
HVC256 | 440895 |  | 449.65 | 449.7 | 0.05 | 47 | 243 | 240 | 4.2 | 89.8 | 5.9 | 0.1 | 0.02 | 0.3881
HVC257 | 440897 |  | 449.7 | 449.8 | 0.1 | 47 | 276 | 270 | 5 | 76.1 | 9.1 | 9.8 | 0.08 | 4.7324
HVC258 | 440899 |  | 449.8 | 450.05 | 0.25 | 47 | 673 | 670 | 6.6 | 34.8 | 22.4 | 36.2 | 0.3 | 18.4315
HVC259 | 440901 |  | 450.05 | 450.43 | 0.38 | 47 | 1419 | 1410 | 4.7 | 85.6 | 7.1 | 2.6 | 0.02 | 1.3381
HVC260 | 440903 |  | 450.43 | 451.18 | 0.75 | 47 | 1944 | 1944 | 5.9 | 31 | 20.5 | 42.6 | 0.29 | 19.79245
HVC261 | 440905 |  | 451.18 | 451.6 | 0.42 | 47 | 1498 | 1498 | 4.2 | 74 | 16.6 | 5.2 | 0.01 | 3.28905
HVC262 | 440907 |  | 451.6 | 452.19 | 0.59 | 47 | 1420 | 1420 | 5.2 | 35.3 | 24.1 | 35.4 | 0.37 | 19.23485
HVC263 | 440909 |  | 452.19 | 452.35 | 0.16 | 47 | 477 | 477 | 4.6 | 50.5 | 20.8 | 24.1 | 0.27 | 13.61435
HVC264 | 440911 |  | 452.35 | 452.4 | 0.05 | 47 | 239 | 239 | 4.5 | 86.2 | 7.6 | 1.7 | 0.03 | 1.05715
HVC265 | 440913 |  | 493.79 | 493.84 | 0.05 | 47 | 169 | 169 | 4 | 75.6 | 10.7 | 9.7 | 0.07 | 4.07335
HVC266 | 440915 |  | 493.84 | 494.06 | 0.22 | 47 | 698 | 698 | 3.7 | 53.2 | 16.8 | 26.3 | 0.21 | 12.01005
HVC267 | 440917 |  | 494.06 | 494.11 | 0.05 | 47 | 179 | 179 | 4.2 | 65.9 | 14.4 | 15.5 | 0.11 | 6.82955
HVC268 | 440919 |  | 494.11 | 494.67 | 0.56 | 47 | 1366 | 1366 | 4.6 | 37.4 | 21.3 | 36.7 | 0.33 | 18.11865
HVC269 | 440921 |  | 494.67 | 494.96 | 0.29 | 47 | 1147 | 1147 | 3.9 | 77 | 12.9 | 6.2 | 0.03 | 3.50715
HVC270 | 440923 |  | 494.96 | 495.49 | 0.53 | 47 | 1257 | 1257 | 5.2 | 19.1 | 24.1 | 51.6 | 0.37 | 24.75485
HVC271 | 440925 |  | 495.49 | 496.01 | 0.52 | 47 | 1199 | 1199 | 4.8 | 40.4 | 20.1 | 34.7 | 0.27 | 16.75435
HVC272 | 440927 |  | 496.01 | 496.13 | 0.12 | 47 | 391 | 390 | 2.6 | 74.6 | 14.5 | 8.3 | 0.08 | 3.8224
HVC273 | 440929 |  | 496.13 | 496.83 | 0.7 | 47 | 1410 | 1410 | 5 | 30.9 | 19.8 | 44.3 | 0.28 | 20.3234
HVC274 | 440931 |  | 496.83 | 497.03 | 0.2 | 47 | 521 | 520 | 5.4 | 25.6 | 28 | 41 | 0.44 | 22.4382
HVC 275 | 440933 |  | 497.03 | 497.08 | 0.05 | 47 | 227 | 227 | 2.6 | 91.3 | 6 | 0.1 | 0.01 | 0.06905
Bureau Veritas Minerals Pty Ltd
ABN: 30 008 127 802
221 Leitchs Road, Brendale, QLD, 4500
Tel (07) 3883 6800 Fax (07) 3883 6840
PO Box 5805, Brendale, QLD Australia
e-mail: pac.itabrendale@au.bureauveritas.com

## Washability
ORIGIN | HardRock Coal Mining Pty. Ltd | [10 empty] | BV Reference # |  | 85035987
DESCRIPTION | VR12A | [10 empty] | Dated Received |  | 2015-11-04
REPORTED TO | Paul Wootton | [10 empty] | Date Reported |  | 2016-12-13 07:38
WASHABILITY
VR12A
Sample Details | [5 empty] | Analysis
Client Sample Number | Lab Sample Number | Ply Name | Depth From | Depth To | Thickness | Stage | Sink / Froth # Fraction | Float / Froth Fraction | Fractional |  |  | Cumulative
[9 empty] | Mass |  | Analysis | Mass |  | Analysis
[9 empty] | Mass | Mass | Ash | Mass | Mass | Ash
[9 empty] | As-Tested | As-Tested | Air-dried | As-Tested | As-Tested | Air-dried
|  |  | metres | metres | metres |  |  |  | grams | % | % | grams | % | %
HVC247-249 | 462999 |  | 404.69 | 405.69 | 1 | Start mass |  |  | 1257
[6 empty] | Float sink |  | 1.4 | 242 | 19.25219 | 11.5 | 242 | 19.25219 | 11.5
[7 empty] | 1.4 | 1.5 | 423 | 33.65155 | 19.5 | 665 | 52.90374 | 16.58872
[7 empty] | 1.5 | 1.6 | 298 | 23.70724 | 27.6 | 963 | 76.61098 | 19.99616
[7 empty] | 1.6 | 1.7 | 65 | 5.171042 | 38.6 | 1028 | 81.78202 | 21.17247
[7 empty] | 1.7 | 1.8 | 24 | 1.909308 | 46 | 1052 | 83.69133 | 21.73888
[7 empty] | 1.8 | 1.9 | 38 | 3.023071 | 56.5 | 1090 | 86.7144 | 22.95073
[7 empty] | 1.9 |  | 157 | 13.2856 | 75 | 1247 | 100 | 29.86579
HVC258 | 463007 |  | 449.8 | 450.05 | 0.25 | Start mass |  |  | 494
[6 empty] | Float sink |  | 1.4 | 59 | 11.94332 | 10.5 | 59 | 11.94332 | 10.5
[7 empty] | 1.4 | 1.5 | 192 | 38.8664 | 16.8 | 251 | 50.80972 | 15.31912
[7 empty] | 1.5 | 1.6 | 85 | 17.20648 | 26.5 | 336 | 68.01619 | 18.14762
[7 empty] | 1.6 | 1.7 | 8 | 1.619433 | 37.6 | 344 | 69.63563 | 18.6
[7 empty] | 1.7 | 1.8 | 15 | 3.036437 | 48.4 | 359 | 72.67206 | 19.84513
[7 empty] | 1.8 | 1.9 | 13 | 2.631579 | 53.8 | 372 | 75.30364 | 21.03172
[7 empty] | 1.9 |  | 118 | 24.69636 | 76.8 | 490 | 100 | 34.80445
HVC260 | 463015 |  | 450.43 | 451.18 | 0.75 | Start mass |  |  | 1490
[6 empty] | Float sink |  | 1.4 | 103 | 6.912752 | 9.8 | 103 | 6.912752 | 9.8
[7 empty] | 1.4 | 1.5 | 293 | 19.66443 | 16.1 | 396 | 26.57718 | 14.46136
[7 empty] | 1.5 | 1.6 | 432 | 28.99329 | 26.3 | 828 | 55.57047 | 20.63804
[7 empty] | 1.6 | 1.7 | 294 | 19.73154 | 35.2 | 1122 | 75.30201 | 24.45374
[7 empty] | 1.7 | 1.8 | 146 | 9.798658 | 43.1 | 1268 | 85.10067 | 26.60071
[7 empty] | 1.8 | 1.9 | 67 | 4.496644 | 49.6 | 1335 | 89.59732 | 27.75498
[7 empty] | 1.9 |  | 142 | 10.40268 | 66 | 1477 | 100 | 31.73349
HVC262-263 | 463023 |  | 451.6 | 452.35 | 0.75 | Start mass |  |  | 1399
[6 empty] | Float sink |  | 1.4 | 258 | 18.44174 | 8.8 | 258 | 18.44174 | 8.8
[7 empty] | 1.4 | 1.5 | 329 | 23.5168 | 20.8 | 587 | 41.95854 | 15.52572
[7 empty] | 1.5 | 1.6 | 213 | 15.22516 | 30.3 | 800 | 57.1837 | 19.459375
[7 empty] | 1.6 | 1.7 | 117 | 8.363117 | 41 | 917 | 65.54682 | 22.20774
[7 empty] | 1.7 | 1.8 | 79 | 5.646891 | 49.6 | 996 | 71.19371 | 24.38042
[7 empty] | 1.8 | 1.9 | 77 | 5.503931 | 56.4 | 1073 | 76.69764 | 26.67819
[7 empty] | 1.9 |  | 314 | 23.30236 | 78.7 | 1387 | 100 | 38.8005
HVC266-268 | 463031 |  | 493.84 | 494.67 | 0.83 | Start mass |  |  | 1647
[6 empty] | Float sink |  | 1.4 | 138 | 8.378871 | 10.7 | 138 | 8.378871 | 10.7
[7 empty] | 1.4 | 1.5 | 207 | 12.56831 | 17.3 | 345 | 20.94718 | 14.66
[7 empty] | 1.5 | 1.6 | 127 | 7.71099 | 27.2 | 472 | 28.65817 | 18.03411
[7 empty] | 1.6 | 1.7 | 223 | 13.53977 | 39 | 695 | 42.19794 | 24.76129
[7 empty] | 1.7 | 1.8 | 248 | 15.05768 | 44.3 | 943 | 57.25562 | 29.89979
[7 empty] | 1.8 | 1.9 | 197 | 11.96114 | 53.6 | 1140 | 69.21676 | 33.99535
[7 empty] | 1.9 |  | 496 | 30.78324 | 69.8 | 1636 | 100 | 45.01718
HVC270-271 | 463039 |  | 494.96 | 496.01 | 1.05 | Start mass |  |  | 1758
[6 empty] | Float sink |  | 1.4 | 471 | 26.79181 | 8.8 | 471 | 26.79181 | 8.8
[7 empty] | 1.4 | 1.5 | 336 | 19.11263 | 17.5 | 807 | 45.90444 | 12.4223
[7 empty] | 1.5 | 1.6 | 290 | 16.49602 | 27.4 | 1097 | 62.40046 | 16.38177
[7 empty] | 1.6 | 1.7 | 171 | 9.726962 | 37.3 | 1268 | 72.12742 | 19.20276
[7 empty] | 1.7 | 1.8 | 90 | 5.119454 | 46.8 | 1358 | 77.24687 | 21.03174
[7 empty] | 1.8 | 1.9 | 99 | 5.631399 | 53.6 | 1457 | 82.87827 | 23.24468
[7 empty] | 1.9 |  | 285 | 17.12173 | 67.4 | 1742 | 100 | 30.80484
HVC273-274 | 463047 |  | 496.13 | 497.03 | 0.9 | Start mass |  |  | 1325
[6 empty] | Float sink |  | 1.4 | 316 | 23.84906 | 9.9 | 316 | 23.84906 | 9.9
[7 empty] | 1.4 | 1.5 | 361 | 27.24528 | 16.9 | 677 | 51.09434 | 13.63264
[7 empty] | 1.5 | 1.6 | 148 | 11.16981 | 25.6 | 825 | 62.26415 | 15.77952
[7 empty] | 1.6 | 1.7 | 117 | 8.830189 | 37.6 | 942 | 71.09434 | 18.4897
[7 empty] | 1.7 | 1.8 | 125 | 9.433962 | 45.9 | 1067 | 80.5283 | 21.70084
[7 empty] | 1.8 | 1.9 | 66 | 4.981132 | 51.1 | 1133 | 85.50943 | 23.41342
[7 empty] | 1.9 |  | 180 | 14.49057 | 70.9 | 1313 | 100 | 30.29449
Bureau Veritas Minerals Pty Ltd
ABN: 30 008 127 802
221 Leitchs Road, Brendale, QLD, 4500
Tel (07) 3883 6800 Fax (07) 3883 6840
PO Box 5805, Brendale, QLD Australia
e-mail: pac.itabrendale@au.bureauveritas.com

## Raw Product
ORIGIN | HardRock Coal Mining Pty. Ltd | [9 empty] | BV Reference # | 85035987
DESCRIPTION | VR12A | [9 empty] | Dated Received | 2015-11-04
REPORTED TO | Paul Wootton | [9 empty] | Date Reported | 2016-01-15 08:56
RAW COAL COMPOSITE
VR12A
Sample Details
Client Sample Number | Lab Sample Number | Ply Name | Depth From | Depth To | Thickness | Proximate Analysis |  |  |  | General Analysis
[6 empty] | Analysis Moisture | Ash | Volatile Matter | Fixed Carbon | Total Sulphur | Calorific Value (Gross, Sulphur Corrected) | Chlorine
[6 empty] | Air-dried | Air-dried | Air-dried | Air-dried | Air-dried | Air-dried | Air-dried
text | text | text | metres | metres | metres | % | % | % | % | % | MJ/Kg | %
HVC247-249 | 485267 |  | 404.69 | 405.69 | 1 | 7.5 | 29.8 | 25.1 | 37.6 | 0.47 | 19.96535 | <0.01
HVC258-259 | 485268 |  | 449.8 | 450.43 | 0.63 | 5.3 | 70.3 | 11.8 | 12.6 | 0.08 | 6.1924 | <0.01
HVC260-263 | 485269 |  | 450.43 | 452.35 | 1.92 | 5.2 | 45.6 | 20.6 | 28.6 | 0.22 | 14.5491 | <0.01
HVC266-269 | 485270 |  | 493.84 | 494.96 | 1.12 | 4 | 54.3 | 18 | 23.7 | 0.2 | 11.701 | <0.01
HVC270-274 | 485271 |  | 494.96 | 497.03 | 2.07 | 4.7 | 33.8 | 21.5 | 40 | 0.3 | 19.0615 | <0.01
Bureau Veritas Minerals Pty Ltd
ABN: 30 008 127 802
221 Leitchs Road, Brendale, QLD, 4500
Tel (07) 3883 6800 Fax (07) 3883 6840
PO Box 5805, Brendale, QLD Australia
e-mail: pac.itabrendale@au.bureauveritas.com

## Clean Coal
ORIGIN | HardRock Coal Mining Pty. Ltd | [7 empty] | BV Reference # |  | 85035987 | [15 empty] | BV Reference # |  | 85035987
DESCRIPTION | VR12A | [7 empty] | Dated Received |  | 2015-11-04 | [15 empty] | Dated Received |  | 2015-11-04
REPORTED TO | Paul Wootton | [7 empty] | Date Reported |  | 2016-01-15 08:56 | [15 empty] | Date Reported |  | 2016-01-15 08:56
CLEAN COAL COMPOSITE | [11 empty] | CLEAN COAL COMPOSITE
VR12A | [11 empty] | VR12A
Sample Details | [11 empty] | Analysis | [13 empty] | Analysis
Client Sample Number | Lab Sample Number | Ply Name | Depth From | Depth To | Thickness | Proximate Analysis |  |  |  | General Analysis |  | Ash Analysis | [13 empty] | Ash Fusion Temperatures - Reducing Atmosphere
[6 empty] | Analysis Moisture | Ash | Volatile Matter | Fixed Carbon | Total Sulphur | Calorific Value (Gross, Sulphur Corrected) | SiO2 | Al2O3 | Fe2O3 | CaO | MgO | Na2O | K2O | TiO2 | Mn3O4 | P2O5 | SO3 | BaO | SrO | ZnO | Deformation | Spherical | Hemispherical | Flow
[6 empty] | Air-dried | Air-dried | Air-dried | Air-dried | Air-dried | Air-dried | Dry | Dry | Dry | Dry | Dry | Dry | Dry | Dry | Dry | Dry | Dry | Dry | Dry | Dry | As-Tested | As-Tested | As-Tested | As-Tested
text | text | text | metres | metres | metres | % | % | % | % | % | MJ/Kg | % | % | % | % | % | % | % | % | % | % | % | % | % | % | °C | °C | °C | °C
HVC247-249 | 485272 |  | 404.69 | 405.69 | 1 | 6.5 | 21.8 | 27.3 | 44.4 | 0.45 | 23.27725 | 59.1 | 19.7 | 6.2 | 8.1 | 1.73 | 0.3 | 0.55 | 0.82 | 0.18 | <0.02 | 2.49 | 0.02 | 0.06 | <0.02 | 1230 | 1240 | 1260 | 1350
HVC258 | 485273 |  | 449.8 | 450.05 | 0.25 | 5.7 | 18.8 | 26.7 | 48.8 | 0.44 | 24.4782 | 52.3 | 27 | 4.18 | 11.5 | 0.92 | 0.26 | 0.38 | 0.75 | 0.21 | <0.02 | 1.61 | 0.04 | 0.05 | 0.03 | 1350 | 1370 | 1390 | 1440
HVC260 + 262-263 | 485274 |  | 450.43 | 452.35 | 1.92 | 5.3 | 23.5 | 24.4 | 46.8 | 0.42 | 23.1501 | 61.2 | 30.2 | 2.74 | 2.21 | 0.8 | 0.21 | 0.7 | 1.29 | 0.04 | 0.03 | 0.54 | 0.03 | 0.04 | 0.03 | >1560 | >1560 | >1560 | >1560
HVC266-268 | 485275 |  | 493.84 | 494.67 | 0.83 | 4.4 | 29.8 | 22.6 | 43.2 | 0.38 | 21.0039 | 59 | 35 | 1.41 | 1.22 | 0.31 | 0.18 | 0.41 | 1.51 | 0.02 | 0.06 | 0.24 | 0.03 | 0.03 | <0.02 | >1560 | >1560 | >1560 | >1560
HVC270-271 + 273-274 | 485276 |  | 494.96 | 497.03 | 2.07 | 4.6 | 21.3 | 24.1 | 50 | 0.38 | 23.9639 | 57.1 | 34.8 | 1.81 | 2.56 | 0.44 | 0.2 | 0.35 | 1.16 | 0.05 | 0.05 | 0.59 | 0.03 | 0.03 | <0.02 | >1560 | >1560 | >1560 | >1560
HVC247-249 | 485277 |  | 404.69 | 405.69 | 1 | 6.2 | 16.5 | 30.6 | 46.7 | 0.52 | 25.4006 | 57.1 | 17.3 | 7.6 | 9.2 | 1.86 | 0.29 | 0.39 | 0.71 | 0.21 | <0.02 | 5.1 | <0.02 | 0.05 | <0.02 | 1200 | 1210 | 1230 | 1300
HVC258 | 485278 |  | 449.8 | 450.05 | 0.25 | 5.8 | 15.6 | 27.3 | 51.3 | 0.47 | 25.72535 | 52.4 | 23.8 | 5.3 | 13.4 | 1.13 | 0.33 | 0.34 | 0.7 | 0.24 | <0.02 | 1.63 | 0.04 | 0.06 | 0.04 | 1300 | 1310 | 1330 | 1370
HVC260 + 262-263 | 485279 |  | 450.43 | 452.35 | 1.92 | 5.4 | 15 | 27.5 | 52.1 | 0.52 | 26.3106 | 61.6 | 27.3 | 3.58 | 2.71 | 0.9 | 0.23 | 0.65 | 1.45 | 0.05 | 0.03 | 0.82 | <0.02 | 0.05 | 0.03 | >1560 | >1560 | >1560 | >1560
HVC266-268 | 485280 |  | 493.84 | 494.67 | 0.83 | 4.8 | 18 | 25.6 | 51.6 | 0.43 | 25.36915 | 58.2 | 33.3 | 1.92 | 2.82 | 0.32 | 0.21 | 0.3 | 1.43 | 0.06 | 0.07 | 1.03 | 0.02 | 0.03 | 0.05 | >1560 | >1560 | >1560 | >1560
HVC270-271 + 273-274 | 485281 |  | 494.96 | 497.03 | 2.07 | 4.7 | 16 | 25.1 | 54.2 | 0.41 | 25.97105 | 56.6 | 34.2 | 2.29 | 3.04 | 0.53 | 0.23 | 0.3 | 1.09 | 0.06 | 0.05 | 0.87 | 0.03 | 0.03 | 0.03 | >1560 | >1560 | >1560 | >1560
Bureau Veritas Minerals Pty Ltd
ABN: 30 008 127 802
221 Leitchs Road, Brendale, QLD, 4500
Tel (07) 3883 6800 Fax (07) 3883 6840
PO Box 5805, Brendale, QLD Australia
e-mail: pac.itabrendale@au.bureauveritas.com

## CCC-Trace Elements
ORIGIN : | HardRock Coal Mining Pty. Ltd | [37 empty] | BV Reference # : |  | 85035987
DESCRIPTION : | VR12A | [37 empty] | Dated Received: |  | 2015-11-04
REPORTED TO : | Paul Wootton | [37 empty] | Date Reported: |  | 2016-01-15 08:56
Sample Identification |  |  |  |  | Trace Elements µg/g (db)
BV Sample Number | Client Sample ID Number | Depth (m) From | Depth (m) To | Thick (m) | As | B | Ba | Be | Cd | Co | Cu | F | Hg | Ni | Pb | Sb | Se | Sr | Zn | Cr | La | Li | Mn | Mo | Sn | V | Y | Zr | Ag | Bi | Ce | Cs | Ga | Ge | In | Nb | Sc | Ta | Te | Th | Tl | U | W
HVC247-249 | 485272 | 404.69 | 405.69 | 1 | 0.6 | 20.5 | 26 | 4 | 0.05 | 7 | 13 | 96 | 0.03 | 8 | 11 | 1.2 | 0.2 | 96 | 22 | 9 | 12 | 12 | 290 | <2 | <0.01 | 17 | 18 | 120 | 0.14 | 0.24 | 24.4 | 0.99 | 6.8 | <20 | 0.03 | 5.2 | 3.7 | 0.29 | <0.01 | 5.9 | <0.01 | 2 | 1.2
HVC258 | 485273 | 449.8 | 450.05 | 0.25 | 0.7 | 19.9 | 55 | 6 | 0.07 | 6 | 9 | 59 | 0.06 | 9 | 10 | 3.6 | 0.2 | 81 | 38 | 10 | 7 | 10 | 270 | <2 | <0.01 | 28 | 28 | 140 | 0.13 | 0.26 | 12.8 | 0.41 | 5.7 | <20 | 0.03 | 4.7 | 5.5 | 0.19 | <0.01 | 4.6 | <0.01 | 2 | 0.58
HVC260 + 262-263 | 485274 | 450.43 | 452.35 | 1.92 | 0.7 | 19.8 | 49 | 3 | 0.12 | 6 | 22 | 63 | 0.05 | 10 | 20 | 0.7 | 0.5 | 73 | 42 | 17 | 19 | 18 | 70 | 2 | <0.01 | 37 | 23 | 160 | 0.14 | 0.5 | 38.9 | 1.2 | 9.1 | <20 | 0.04 | 5.4 | 6.3 | 0.45 | <0.01 | 10.2 | <0.01 | 2.8 | 1.3
HVC266-268 | 485275 | 493.84 | 494.67 | 0.83 | 1 | 17.7 | 66 | 4 | 0.15 | 4 | 16 | 75 | 0.08 | 6 | 28 | 1.2 | 0.8 | 56 | 42 | 11 | 25 | 29 | 64 | 2 | 3 | 38 | 33 | 250 | 0.19 | 0.79 | 55 | 0.91 | 13.7 | <20 | 0.08 | 8.4 | 9 | 0.73 | 0.2 | 13.7 | <0.01 | 4.7 | 1.7
HVC270-271 + 273-274 | 485276 | 494.96 | 497.03 | 2.07 | 0.6 | 17.3 | 55 | 3 | 0.09 | 5 | 11 | 55 | 0.06 | 6 | 19 | 1 | 0.4 | 48 | 28 | 7 | 24 | 21 | 78 | 2 | 2.3 | 22 | 26 | 190 | 0.13 | 0.53 | 51.3 | 0.4 | 9.5 | <20 | 0.06 | 5.8 | 5.9 | 0.54 | <0.01 | 13.6 | <0.01 | 3.4 | 1.2
HVC247-249 | 485277 | 404.69 | 405.69 | 1 | 0.4 | 24.5 | 17 | 4 | 0.05 | 8 | 11 | 62 | 0.02 | 8 | 6.6 | 1.6 | 0.2 | 71 | 17 | 8 | 11 | 9 | 270 | <2 | <0.01 | 15 | 19 | 95 | 0.15 | 0.21 | 22.4 | 0.62 | 4.9 | <20 | 0.02 | 5.7 | 3.2 | 0.18 | <0.01 | 3.9 | <0.01 | 1.8 | 0.93
HVC258 | 485278 | 449.8 | 450.05 | 0.25 | 0.8 | 20.6 | 41 | 5 | 0.07 | 7 | 9 | 34 | 0.06 | 10 | 6.5 | 4.8 | <0.2 | 68 | 43 | 11 | 7 | 7 | 280 | <2 | <0.01 | 30 | 27 | 120 | 0.17 | 0.22 | 12.1 | 0.29 | 5.5 | <20 | 0.03 | 6.4 | 6.8 | 0.16 | <0.01 | 3.6 | <0.01 | 2.2 | <0.01
HVC260 + 262-263 | 485279 | 450.43 | 452.35 | 1.92 | 0.7 | 20.2 | 30 | 3 | 0.07 | 7 | 16 | 34 | 0.04 | 9 | 14 | 1 | 0.4 | 49 | 34 | 17 | 11 | 11 | 60 | 2 | <0.01 | 38 | 22 | 140 | 0.1 | 0.42 | 24.1 | 0.81 | 6.6 | <20 | 0.03 | 3.9 | 5.5 | 0.3 | <0.01 | 8.6 | <0.01 | 2.5 | 1.1
HVC266-268 | 485280 | 493.84 | 494.67 | 0.83 | 0.9 | 16.1 | 38 | 3 | 0.16 | 3 | 13 | 50 | 0.08 | 6 | 17 | 1.8 | 0.6 | 38 | 63 | 8 | 20 | 15 | 81 | <2 | <0.01 | 32 | 29 | 190 | 0.11 | 0.47 | 43.4 | 0.37 | 8.2 | <20 | 0.06 | 4.4 | 8 | 0.34 | <0.01 | 8.5 | <0.01 | 3.3 | 0.81
HVC270-271 + 273-274 | 485281 | 494.96 | 497.03 | 2.07 | 0.6 | 17.1 | 42 | 3 | 0.1 | 6 | 11 | 41 | 0.04 | 6 | 16 | 1.1 | 0.4 | 40 | 32 | 7 | 16 | 17 | 71 | <2 | <0.01 | 19 | 23 | 160 | <0.01 | 0.45 | 33.9 | 0.23 | 7.6 | <20 | 0.05 | 3.8 | 5.6 | 0.38 | <0.01 | 10.8 | <0.01 | 2.9 | 0.79
Bureau Veritas - International Trade Australia
Brisbane Exploration Laboratory
221 Leitchs Rd
BRENDALE QLD 4500
Phone: + 61 7 3883 6800 Fax: +61 7 38836840
www.bureauveritas.com.au