## AD08146760
AD08146760 - Finalized
CLIENT : "MINMAK - Minemakers Litmited"
# of SAMPLES : 95
DATE RECEIVED : 2008-10-16 DATE FINALIZED : 2008-11-07
PROJECT : "Anchor"
CERTIFICATE COMMENTS : "Please Note: Sample # BT7 30-31 overlimit value for Zn is approx 2.3% indicative result only. "
PO NUMBER : "751 (252066)"
| PUL-QC | ME-MS81 | ME-MS81 | ME-MS81 | ME-MS81 | ME-MS81 | ME-MS81 | ME-MS81 | ME-MS81 | ME-MS81 | ME-MS81 | ME-MS81 | ME-MS81 | ME-MS81 | ME-MS81 | ME-MS81 | ME-MS81 | ME-MS81 | ME-MS81 | ME-MS81 | ME-MS81 | ME-MS81 | ME-MS81 | ME-MS81 | ME-MS81 | ME-MS81 | ME-MS81 | ME-MS81 | ME-MS81 | ME-MS81 | ME-MS81 | ME-MS81 | ME-MS81 | ME-MS81 | ME-MS81 | ME-MS81 | ME-MS81 | ME-MS81 | ME-MS81 | ME-ICP61 | ME-ICP61 | ME-ICP61 | ME-ICP61 | ME-ICP61 | ME-MS62s | ME-XRF07
SAMPLE | Pass75um | Ag | Ba | Ce | Co | Cr | Cs | Cu | Dy | Er | Eu | Ga | Gd | Hf | Ho | La | Lu | Mo | Nb | Nd | Ni | Pb | Pr | Rb | Sm | Sn | Sr | Ta | Tb | Th | Tl | Tm | U | V | W | Y | Yb | Zn | Zr | As | Bi | Cd | Li | Sb | In | Sn
DESCRIPTION | % | ppm | ppm | ppm | ppm | ppm | ppm | ppm | ppm | ppm | ppm | ppm | ppm | ppm | ppm | ppm | ppm | ppm | ppm | ppm | ppm | ppm | ppm | ppm | ppm | ppm | ppm | ppm | ppm | ppm | ppm | ppm | ppm | ppm | ppm | ppm | ppm | ppm | ppm | ppm | ppm | ppm | ppm | ppm | ppm | %
BT042 106 - 107 | 97 | <1 | 2 | 8.1 | 0.9 | <10 | 83.1 | 15 | 4.53 | 1.63 | <0.03 | 51.7 | 2.78 | 2.8 | 0.62 | 3 | 0.23 | 154 | 54.9 | 4.2 | <5 | 6 | 1.14 | 1290 | 2.74 | 27400 | 111.5 | 10.8 | 0.81 | 17.4 | 5.4 | 0.33 | 36.5 | 20 | 1270 | 22.7 | 2.04 | 438 | 31 | <5 | 320 | <0.5 | 340 | <5 | 3.3 | 1.39 | 13900
BT042 101 - 102 |  | <1 | 4.6 | 7.3 | 1.1 | 20 | 116 | 24 | 3.26 | 1.1 | <0.03 | 62.7 | 2.03 | 3 | 0.45 | 2.2 | 0.13 | 9 | 34.2 | 3.4 | <5 | 6 | 1.02 | 1835 | 1.98 | 19800 | 4.2 | 8.4 | 0.56 | 13.2 | 7.9 | 0.23 | 31.5 | <5 | 33 | 15.7 | 1.13 | 436 | 36 | <5 | 34 | <0.5 | 410 | <5 | 2.33 | 1.01 | 10100
BT042 105 - 106 |  | <1 | 1.3 | 6.2 | 0.9 | <10 | 58.3 | 9 | 2.66 | 0.94 | <0.03 | 37.9 | 1.81 | 2.9 | 0.36 | 2.1 | 0.14 | 83 | 49.5 | 2.8 | <5 | 5 | 0.85 | 1025 | 1.82 | 18200 | 72.6 | 10.7 | 0.49 | 14.8 | 4.4 | 0.12 | 24.8 | <5 | 274 | 13.7 | 1.22 | 312 | 25 | <5 | 82 | <0.5 | 190 | <5 | 1.965 | 2.85 | 28500
BT042 99 - 100 |  | 1 | 4.8 | 5.2 | 1 | 10 | 79.8 | 20 | 2.89 | 0.92 | <0.03 | 51.7 | 1.86 | 2.1 | 0.36 | 1.9 | 0.11 | 24 | 47.3 | 2.4 | <5 | 13 | 0.76 | 2080 | 1.76 | 17600 | 6.2 | 15.4 | 0.53 | 12.6 | 9.6 | 0.15 | 20.8 | <5 | 251 | 14 | 1.04 | 319 | 15 | <5 | 314 | <0.5 | 180 | <5 | 1.895 | 2.13 | 21300
BT12 33 - 34 |  | <1 | 3.3 | 6.1 | 0.8 | 10 | 58 | 86 | 2.14 | 0.69 | <0.03 | 50.6 | 1.63 | 4.1 | 0.26 | 4.3 | 0.09 | 4 | 169 | 2.8 | <5 | 5 | 0.9 | 1245 | 1.5 | 15000 | 7.4 | 27.4 | 0.42 | 13.05 | 4.6 | 0.11 | 16.85 | 21 | 89 | 11 | 0.83 | 167 | 33 | <5 | 21 | <0.5 | 270 | <5 | 1.74 | 2.44 | 24400
BT12 34 - 35 |  | 1 | 5.3 | 6.5 | 0.9 | 20 | 57 | 220 | 1.74 | 0.56 | <0.03 | 49.8 | 1.47 | 3.2 | 0.21 | 8.7 | 0.08 | 18 | 106.5 | 3 | <5 | <5 | 0.94 | 1275 | 1.45 | 14500 | 11.4 | 23.6 | 0.35 | 12.35 | 4.8 | 0.09 | 18.8 | 56 | 42 | 9.1 | 0.73 | 221 | 28 | <5 | 35 | <0.5 | 280 | <5 | 1.4 | 1.29 | 12900
BT042 91 - 91.5 |  | <1 | 7.9 | 3.3 | 1.1 | 20 | 45.4 | 14 | 1.55 | 0.51 | <0.03 | 52.9 | 0.97 | 2.7 | 0.18 | 1 | 0.07 | 62 | 61.6 | 1.5 | <5 | 7 | 0.44 | 1625 | 1.1 | 11000 | 3.4 | 20.5 | 0.29 | 10 | 7.8 | 0.1 | 17.75 | <5 | 327 | 7.8 | 0.68 | 294 | 22 | <5 | 23 | <0.5 | 50 | <5 | 1.655 | 1.06 | 10600
BT9 28 - 29 |  | 6 | 14.7 | 3.4 | 0.6 | 10 | 83.5 | 1120 | 1.51 | 0.46 | <0.03 | 50.5 | 1.21 | 2.6 | 0.17 | 1.5 | 0.05 | 20 | 49.4 | 1.6 | <5 | 13 | 0.47 | 1210 | 1.09 | 10900 | 12.3 | 13.6 | 0.28 | 9.08 | 3.7 | 0.13 | 25.2 | <5 | 735 | 7.8 | 0.63 | 2280 | 31 | <5 | 76 | 35.7 | 410 | <5 | 16.45 | 1.37 | 13700
BT042 90 - 91 |  | <1 | 12 | 4 | 0.8 | 10 | 46.4 | 31 | 1.62 | 0.52 | <0.03 | 57.2 | 0.99 | 2.9 | 0.19 | 1.3 | 0.08 | 54 | 66.2 | 1.7 | <5 | 5 | 0.56 | 1725 | 1.19 | 9960 | 4.9 | 18.1 | 0.31 | 10.4 | 8.4 | 0.09 | 22.1 | 6 | 354 | 8.3 | 0.72 | 412 | 22 | <5 | 15 | <0.5 | 70 | <5 | 1.805
BT025 93 - 94 |  | 3 | 2.1 | 6.7 | 0.8 | 10 | 79.3 | 877 | 2.84 | 0.99 | <0.03 | 52.7 | 2.03 | 2.6 | 0.37 | 4.7 | 0.11 | 29 | 40.9 | 3.4 | <5 | 7 | 1.14 | 1570 | 1.69 | 8920 | 6.8 | 11.6 | 0.49 | 10.55 | 5.8 | 0.15 | 21.3 | <5 | 24 | 14.2 | 1.06 | 224 | 28 | <5 | 34 | <0.5 | 370 | <5 | 1.65
BT042 100 - 101 |  | <1 | 4 | 6.2 | 0.9 | 10 | 103.5 | 17 | 3.11 | 1 | 0.04 | 63 | 1.85 | 1.7 | 0.41 | 1.9 | 0.14 | 39 | 37.5 | 2.6 | <5 | 6 | 0.81 | 2290 | 1.79 | 8320 | 5.8 | 11.2 | 0.57 | 11.9 | 9.8 | 0.16 | 25.9 | <5 | 46 | 15.7 | 1.15 | 424 | 17 | <5 | 177 | <0.5 | 360 | <5 | 2.3
BT7 26 - 27 |  | 2 | 5.2 | 6.5 | 1.2 | 10 | 111 | 396 | 1.44 | 0.5 | <0.03 | 47.5 | 1.21 | 2.7 | 0.19 | 2.5 | 0.08 | 18 | 36.3 | 2.3 | 7 | 13 | 0.81 | 1445 | 1.04 | 8180 | 8.6 | 11.8 | 0.31 | 11.25 | 5 | 0.12 | 30.8 | 20 | 307 | 8.1 | 0.68 | 540 | 30 | <5 | 17 | 1.2 | 480 | <5 | 2.02
BT042 107 - 108 |  | <1 | 0.7 | 3.8 | 0.9 | 20 | 104 | 10 | 1.4 | 0.43 | <0.03 | 48.2 | 0.95 | 2.8 | 0.16 | 1.3 | 0.05 | 104 | 44.3 | 1.7 | <5 | 11 | 0.49 | 1330 | 1.15 | 8000 | 18.9 | 9.9 | 0.25 | 15.1 | 5.5 | 0.03 | 31.1 | <5 | 1350 | 6.7 | 0.56 | 402 | 26 | <5 | 62 | <0.5 | 380 | <5 | 2.45
BT7 28 - 29 | 99 | 4 | 4.6 | 7.9 | 1.9 | 20 | 83.9 | 1670 | 1.33 | 0.48 | <0.03 | 46.9 | 1.71 | 2.4 | 0.18 | 6.3 | 0.08 | 216 | 50 | 3.1 | 5 | 14 | 1.25 | 1455 | 1.13 | 7910 | 20.2 | 12.5 | 0.3 | 11.4 | 4.9 | 0.05 | 54.2 | 132 | 1280 | 7.5 | 0.57 | 482 | 38 | <5 | 47 | 0.7 | 390 | <5 | 2.07
BT042 108 - 109 |  | 1 | 2.9 | 5.5 | 1.1 | <10 | 95.7 | 9 | 1.98 | 0.61 | <0.03 | 43 | 1.39 | 2.9 | 0.24 | 3.1 | 0.08 | 33 | 45.6 | 2.4 | <5 | 96 | 0.74 | 1295 | 1.48 | 7890 | 6.4 | 13.1 | 0.37 | 10.15 | 5.6 | 0.09 | 21.7 | 18 | 44 | 10.1 | 0.73 | 505 | 30 | <5 | 39 | 1 | 320 | <5 | 1.65
BT9 27 - 28 |  | 3 | 17.4 | 4.9 | 0.6 | 10 | 96.8 | 620 | 2.19 | 0.69 | 0.03 | 44.8 | 1.6 | 2.2 | 0.25 | 0.7 | 0.08 | 20 | 47.5 | 2.6 | <5 | 10 | 0.75 | 1255 | 1.5 | 6960 | 8.7 | 15.2 | 0.4 | 9.27 | 3.1 | 0.11 | 19.35 | <5 | 558 | 10.9 | 0.97 | 452 | 24 | <5 | 30 | 2.6 | 500 | <5 | 1.88
BT042 86 - 87 |  | <1 | 14.4 | 2.8 | 0.7 | <10 | 48.3 | 19 | 1.28 | 0.42 | <0.03 | 42.1 | 0.83 | 2.4 | 0.15 | 1 | 0.05 | 18 | 46.8 | 1.4 | <5 | 5 | 0.42 | 1505 | 1 | 6620 | 3.2 | 15 | 0.25 | 9.88 | 8 | 0.06 | 19.45 | <5 | 20 | 6.5 | 0.51 | 612 | 18 | <5 | 9 | 5.3 | 60 | <5 | 1.465
BT025 88 - 89 |  | 4 | 4.2 | 7.6 | 0.6 | 10 | 40.7 | 1470 | 3.93 | 1.52 | <0.03 | 48.1 | 2.4 | 3.6 | 0.58 | 4.3 | 0.18 | 25 | 39.6 | 3.5 | <5 | 14 | 1.13 | 1295 | 1.89 | 6150 | 7.3 | 10.3 | 0.69 | 13 | 5.1 | 0.22 | 34.9 | 16 | 19 | 21.1 | 1.56 | 189 | 48 | <5 | 19 | <0.5 | 190 | <5 | 1.5
BT7 27 - 28 |  | 4 | 14 | 5.4 | 1.4 | 10 | 64 | 1440 | 1.29 | 0.43 | <0.03 | 39.5 | 1.15 | 1.8 | 0.16 | 1.4 | 0.07 | 16 | 33.7 | 2.1 | <5 | 10 | 0.77 | 1255 | 1.05 | 5520 | 7.7 | 9.9 | 0.28 | 9.27 | 3.8 | 0.08 | 29.8 | 69 | 772 | 7 | 0.52 | 491 | 24 | <5 | 46 | 1.9 | 290 | <5 | 2.16
BT042 109 - 110 |  | <1 | 4.4 | 5.5 | 0.7 | <10 | 111 | 9 | 2.12 | 0.62 | <0.03 | 53.4 | 1.38 | 2.1 | 0.25 | 4.1 | 0.08 | 21 | 31.6 | 2.3 | <5 | 41 | 0.69 | 1535 | 1.45 | 5170 | 6.3 | 8.8 | 0.38 | 8.65 | 6.4 | 0.07 | 23 | <5 | 55 | 10.2 | 0.76 | 413 | 22 | <5 | 28 | 0.6 | 370 | <5 | 1.94
BT7 33 - 34 |  | 1 | 4.3 | 10.6 | 1.5 | 30 | 56.3 | 424 | 2 | 0.68 | <0.03 | 50.8 | 1.98 | 2.5 | 0.26 | 6.4 | 0.1 | <2 | 47.2 | 4.1 | 592 | 11 | 1.37 | 1440 | 2.03 | 5130 | 12.1 | 14.4 | 0.45 | 15.35 | 4 | 0.11 | 12.4 | 55 | 21 | 10.8 | 0.81 | 379 | 33 | <5 | <2 | 1.8 | 250 | <5 | 1.125
BT7 24 - 25 |  | 11 | 19.3 | 10.8 | 1.7 | 10 | 109.5 | 4250 | 1.38 | 0.5 | 0.08 | 47.5 | 1.64 | 2.6 | 0.19 | 6.6 | 0.09 | 12 | 61 | 4.1 | <5 | 11 | 1.54 | 1870 | 1.19 | 4560 | 12.9 | 19.1 | 0.32 | 9.84 | 6.3 | 0.11 | 22 | 189 | 21 | 7.9 | 0.57 | 3320 | 34 | <5 | 32 | 36.1 | 290 | <5 | 3.74
BT042 103 - 104 |  | <1 | 6.8 | 7 | 1 | 10 | 90 | 12 | 2.82 | 0.96 | <0.03 | 58.1 | 1.84 | 2 | 0.38 | 2.5 | 0.11 | 13 | 33.4 | 3.3 | <5 | 11 | 0.99 | 2030 | 1.85 | 3890 | 6.1 | 8.7 | 0.51 | 12.15 | 9 | 0.14 | 22.4 | 9 | 17 | 13.7 | 1.04 | 467 | 25 | <5 | 7 | <0.5 | 400 | <5 | 1.585
BT025 92 - 93 |  | 1 | 6.4 | 5.7 | 0.9 | 20 | 35.4 | 611 | 2.43 | 0.76 | <0.03 | 46.6 | 1.64 | 2.6 | 0.3 | 3.7 | 0.1 | 16 | 36.8 | 2.6 | <5 | 9 | 0.84 | 1230 | 1.5 | 3780 | 8 | 10.9 | 0.43 | 10.55 | 4.2 | 0.1 | 18.75 | 42 | 15 | 11.6 | 0.85 | 140 | 26 | <5 | 23 | <0.5 | 210 | <5 | 0.976
BT042 104 - 105 |  | <1 | 1.6 | 5.7 | 1 | 20 | 47.8 | 11 | 2.47 | 0.85 | <0.03 | 45.3 | 1.46 | 1.6 | 0.34 | 3.1 | 0.09 | 67 | 26.4 | 2.8 | <5 | 19 | 0.74 | 1140 | 1.61 | 3740 | 10.4 | 7.2 | 0.44 | 9.29 | 5.2 | 0.12 | 22.4 | 11 | 38 | 12.6 | 0.93 | 392 | 19 | <5 | 16 | <0.5 | 250 | <5 | 1.56
BT025 84 - 85 |  | 5 | 2.6 | 6.3 | 0.7 | 10 | 46.2 | 1290 | 2.83 | 1.03 | <0.03 | 47.2 | 1.74 | 2.5 | 0.39 | 3.3 | 0.13 | 47 | 38.9 | 3.3 | <5 | 12 | 0.96 | 1355 | 1.65 | 3570 | 6.1 | 10.2 | 0.48 | 11.85 | 5.1 | 0.15 | 23.6 | 37 | 43 | 14.5 | 1.06 | 206 | 31 | 19 | 29 | <0.5 | 240 | <5 | 1.29
BT12 31.5 - 33 |  | <1 | 10.1 | 3.7 | 0.6 | <10 | 51.5 | 48 | 1.74 | 0.56 | <0.03 | 50.3 | 1.03 | 2 | 0.19 | 2.8 | 0.07 | 2 | 52.3 | 1.8 | <5 | 7 | 0.52 | 1290 | 1.25 | 3410 | 8.5 | 11.7 | 0.32 | 12.1 | 5.4 | 0.08 | 21.2 | 6 | 14 | 8.8 | 0.69 | 192 | 40 | <5 | 27 | <0.5 | 260 | <5 | 1.135
BT7 25 - 26 |  | 8 | 5.2 | 6.1 | 1.5 | 20 | 146.5 | 3630 | 0.99 | 0.36 | 0.03 | 55 | 0.92 | 3.8 | 0.13 | 0.5 | 0.06 | 126 | 62.4 | 2.3 | <5 | 11 | 0.76 | 2040 | 0.97 | 3370 | 11.2 | 25.9 | 0.23 | 8.66 | 6.2 | 0.07 | 19.1 | 22 | 399 | 5.9 | 0.48 | 703 | 41 | <5 | 91 | 3.3 | 610 | <5 | 3.39
BT9 44 - 45 |  | <1 | 4.1 | 5.2 | 0.7 | 20 | 55.5 | 11 | 1.9 | 0.62 | <0.03 | 53.7 | 1.3 | 2.1 | 0.23 | 5.8 | 0.09 | 4 | 47.8 | 2.2 | <5 | 5 | 0.7 | 1395 | 1.44 | 3180 | 10.5 | 14.1 | 0.36 | 11.6 | 5.6 | 0.1 | 20.6 | <5 | 12 | 10.1 | 0.8 | 237 | 22 | <5 | 18 | <0.5 | 180 | <5 | 1.09
BT042 87 - 88 |  | 4 | 17 | 5.7 | 1 | 10 | 52.3 | 114 | 2.08 | 0.66 | <0.03 | 49.6 | 1.57 | 2.8 | 0.24 | 5.8 | 0.09 | 8 | 45.7 | 2.6 | <5 | 6 | 0.88 | 1815 | 1.67 | 3020 | 51.3 | 17.5 | 0.39 | 12.65 | 9.1 | 0.1 | 20.5 | 46 | 18 | 10.2 | 0.81 | 920 | 28 | <5 | 92 | 7.4 | 80 | <5 | 2.04
BT025 86 - 87 |  | 2 | 7.6 | 8.1 | 0.8 | 20 | 42.6 | 647 | 3.54 | 1.35 | <0.03 | 48.1 | 2.3 | 3.3 | 0.53 | 3.3 | 0.16 | 21 | 40.8 | 3.9 | <5 | 8 | 1.14 | 1400 | 2.05 | 2840 | 10.7 | 10.8 | 0.63 | 15.05 | 4.9 | 0.24 | 34.6 | 20 | 14 | 18.9 | 1.41 | 160 | 40 | 20 | 12 | <0.5 | 220 | <5 | 1.09
BT025 72 - 73 |  | 2 | 20.4 | 7.8 | 0.7 | 10 | 57.1 | 502 | 3.34 | 1.12 | <0.03 | 46.5 | 2.25 | 2.6 | 0.43 | 2.5 | 0.14 | 9 | 37.2 | 4 | <5 | 10 | 1.2 | 1550 | 2.45 | 2800 | 14.4 | 7.8 | 0.63 | 16.55 | 6.7 | 0.15 | 27.8 | <5 | 23 | 16.3 | 1.19 | 199 | 30 | 12 | 14 | <0.5 | 390 | <5 | 0.837
BT12 35 - 36 |  | 1 | 5.4 | 4.5 | 0.9 | 10 | 61.8 | 891 | 1.82 | 0.6 | <0.03 | 52.9 | 1.32 | 2.3 | 0.21 | 2.7 | 0.09 | 37 | 45 | 2.1 | <5 | 5 | 0.71 | 1390 | 1.35 | 2680 | 8.8 | 12.1 | 0.35 | 12.2 | 5.5 | 0.1 | 14.85 | 31 | 15 | 9.4 | 0.78 | 266 | 23 | <5 | 43 | <0.5 | 300 | <5 | 1.21
BT042 102 - 103 |  | <1 | 8.1 | 9.7 | 1 | 10 | 93.7 | 15 | 3.42 | 1.14 | <0.03 | 51.4 | 2.27 | 2.7 | 0.47 | 3.9 | 0.13 | 6 | 28.1 | 4.3 | 6 | 8 | 1.37 | 1700 | 2.17 | 2560 | 4 | 6.9 | 0.6 | 15.4 | 8.3 | 0.16 | 33.8 | 16 | 13 | 15.4 | 1.12 | 427 | 34 | <5 | 8 | <0.5 | 340 | <5 | 1.365
BT9 43 - 44 |  | <1 | 6.3 | 6.3 | 0.8 | 10 | 59 | 9 | 1.86 | 0.65 | <0.03 | 53.8 | 1.59 | 2.1 | 0.24 | 7.7 | 0.09 | 4 | 41.7 | 3 | 5 | <5 | 1.06 | 1430 | 1.36 | 2550 | 9.6 | 13 | 0.34 | 11.95 | 5.5 | 0.1 | 27.1 | 63 | 11 | 9.6 | 0.77 | 255 | 23 | <5 | 37 | <0.5 | 190 | <5 | 1.17
BT025 78 - 79 |  | 13 | 1.8 | 4.6 | 0.9 | 10 | 72.5 | 4270 | 2.03 | 0.64 | <0.03 | 53.4 | 1.41 | 2.3 | 0.24 | 4.7 | 0.08 | 23 | 38.1 | 2.2 | <5 | 34 | 0.74 | 1610 | 1.38 | 2360 | 8 | 12 | 0.39 | 8.54 | 6.2 | 0.11 | 20.3 | 43 | 12 | 10.5 | 0.73 | 432 | 21 | <5 | 221 | 0.9 | 360 | <5 | 2.96
BT042 89 - 90 |  | 1 | 28.8 | 4 | 1.1 | 10 | 45.7 | 167 | 1.74 | 0.52 | <0.03 | 59.6 | 1.2 | 2.1 | 0.21 | 1 | 0.07 | 13 | 37.9 | 1.8 | 6 | 5 | 0.54 | 1710 | 1.36 | 2270 | 6.8 | 11.6 | 0.32 | 10.05 | 9.2 | 0.07 | 17.25 | <5 | 40 | 8.8 | 0.67 | 787 | 21 | <5 | 11 | 2.9 | 100 | <5 | 2.29
BT042 88 - 89 |  | 1 | 21.5 | 4.3 | 0.9 | 20 | 45.1 | 69 | 1.95 | 0.63 | <0.03 | 49.9 | 1.17 | 2.2 | 0.23 | 1.6 | 0.08 | 11 | 36.3 | 1.8 | <5 | 5 | 0.52 | 1565 | 1.31 | 2010 | 6.7 | 13.5 | 0.37 | 9.93 | 8.6 | 0.11 | 16.2 | <5 | 16 | 9.3 | 0.78 | 692 | 21 | <5 | 11 | 4.9 | 90 | <5 | 1.665
BT025 87 - 88 |  | 3 | 10.5 | 7.1 | 0.6 | 10 | 32.9 | 983 | 3.39 | 1.36 | <0.03 | 46.3 | 2.14 | 3.3 | 0.5 | 3.7 | 0.16 | 31 | 39 | 3.4 | <5 | 11 | 1.03 | 1380 | 1.89 | 1990 | 10.5 | 9.7 | 0.62 | 12.75 | 5.8 | 0.21 | 26.3 | 10 | 13 | 18.2 | 1.34 | 165 | 41 | 9 | 17 | <0.5 | 150 | <5 | 1.08
BT9 36 - 37 |  | <1 | 5.4 | 5.1 | 0.7 | <10 | 43.4 | 62 | 1.7 | 0.56 | <0.03 | 52.3 | 1.25 | 2.1 | 0.21 | 3 | 0.08 | 12 | 45.1 | 2.4 | <5 | <5 | 0.72 | 1335 | 1.41 | 1960 | 5.2 | 12 | 0.32 | 12.6 | 4.3 | 0.1 | 18.7 | 31 | 13 | 8.5 | 0.7 | 180 | 22 | <5 | 23 | <0.5 | 210 | <5 | 0.786
BT9 37 - 38 |  | <1 | 4.7 | 4.6 | 0.5 | 10 | 44.8 | 34 | 1.87 | 0.62 | <0.03 | 53.3 | 1.18 | 2.2 | 0.23 | 3.1 | 0.09 | 15 | 42.9 | 2.2 | <5 | 6 | 0.65 | 1430 | 1.35 | 1850 | 4.4 | 11.2 | 0.34 | 12.25 | 5.2 | 0.1 | 19.8 | <5 | 12 | 9.3 | 0.8 | 182 | 21 | <5 | 30 | <0.5 | 240 | <5 | 0.759
BT025 97 - 98 |  | 1 | 3.6 | 5.2 | 0.7 | 20 | 27.4 | 290 | 1.96 | 0.58 | <0.03 | 45.9 | 1.44 | 2.4 | 0.22 | 3.5 | 0.06 | 9 | 37.8 | 2.3 | <5 | 7 | 0.77 | 1145 | 1.44 | 1800 | 8.6 | 12.5 | 0.37 | 11.35 | 4.3 | 0.06 | 16.8 | 12 | 12 | 9.7 | 0.7 | 102 | 25 | <5 | 13 | <0.5 | 180 | <5 | 0.637
BT025 73 - 74 |  | 2 | 13.6 | 5.6 | 0.6 | 20 | 41.1 | 712 | 2.61 | 0.89 | <0.03 | 46.9 | 1.66 | 2.7 | 0.35 | 2.6 | 0.1 | 12 | 38 | 2.8 | <5 | 11 | 0.84 | 1445 | 1.67 | 1760 | 10.8 | 11.2 | 0.47 | 11.75 | 6 | 0.16 | 26.5 | <5 | 49 | 12.7 | 0.9 | 165 | 30 | 5 | 14 | <0.5 | 250 | <5 | 0.975
BT7 38 - 39 |  | 1 | 2.1 | 3.9 | <0.5 | 10 | 67.2 | 91 | 2.09 | 0.64 | <0.03 | 53.9 | 1.52 | 1.8 | 0.24 | 0.7 | 0.07 | 55 | 63.6 | 2 | <5 | 13 | 0.63 | 1340 | 1.35 | 1720 | 4.4 | 27.4 | 0.39 | 9.14 | 2.5 | 0.18 | 15.5 | 24 | 311 | 10.1 | 0.82 | 259 | 21 | <5 | 38 | 0.9 | 430 | <5 | 1.755
BT062 92 - 93 |  | <1 | <0.5 | 4.1 | 0.7 | 20 | 39.4 | 10 | 1.75 | 0.53 | <0.03 | 46.5 | 1.32 | 1.7 | 0.21 | 3.1 | 0.07 | 8 | 46.1 | 1.9 | <5 | 7 | 0.61 | 1095 | 1.31 | 1720 | 5.6 | 14.2 | 0.32 | 11.6 | 3 | 0.05 | 16.25 | 13 | 27 | 8.8 | 0.72 | 190 | 15 | <5 | 15 | <0.5 | 180 | <5 | 0.716
BT025 94 - 95 |  | 1 | 2.4 | 3.9 | 0.7 | 10 | 25.9 | 458 | 1.97 | 0.57 | <0.03 | 45.5 | 1.29 | 2.7 | 0.22 | 1.2 | 0.07 | 8 | 35.5 | 1.9 | <5 | 9 | 0.56 | 1015 | 1.51 | 1620 | 6.9 | 12.6 | 0.37 | 11.05 | 4.1 | 0.1 | 17.3 | <5 | 9 | 9.2 | 0.67 | 142 | 22 | <5 | 23 | <0.5 | 120 | <5 | 0.727
BT042 85 - 86 |  | 1 | 38.2 | 3.2 | 1 | 20 | 83.3 | 183 | 1.26 | 0.41 | <0.03 | 50.2 | 0.97 | 2 | 0.14 | 2.6 | 0.05 | 4 | 40.4 | 1.5 | <5 | 7 | 0.55 | 2010 | 1.05 | 1530 | 7.1 | 15.3 | 0.23 | 10.15 | 10.4 | 0.06 | 19.65 | 21 | 12 | 6.3 | 0.52 | 1710 | 19 | <5 | 21 | 19.9 | 120 | <5 | 2.93
BT025 82 - 84 |  | 2 | 3.5 | 5.9 | 1 | 30 | 33.4 | 602 | 2.46 | 0.89 | <0.03 | 45.2 | 1.67 | 2.2 | 0.35 | 3.3 | 0.1 | 68 | 37.3 | 2.8 | <5 | 10 | 0.88 | 1105 | 1.48 | 1300 | 6.2 | 9.8 | 0.43 | 11.15 | 4.3 | 0.13 | 23.6 | 90 | 13 | 12.9 | 0.99 | 180 | 33 | <5 | 12 | <0.5 | 180 | <5 | 1.125
BT025 95 - 96 |  | 1 | 3.4 | 4.3 | 0.8 | 20 | 25 | 220 | 1.78 | 0.48 | <0.03 | 45.6 | 1.23 | 2.3 | 0.2 | 2.6 | 0.06 | 22 | 41.5 | 2 | <5 | 10 | 0.59 | 1080 | 1.53 | 1300 | 9.1 | 13.6 | 0.33 | 11.15 | 3.4 | 0.09 | 18.5 | 6 | 9 | 8.7 | 0.68 | 123 | 20 | <5 | 25 | <0.5 | 130 | <5 | 0.635
BT025 96 - 97 |  | 1 | 2.7 | 4.4 | 0.7 | 10 | 24.9 | 231 | 2.07 | 0.57 | <0.03 | 45 | 1.27 | 2.4 | 0.23 | 1.8 | 0.07 | 10 | 35.1 | 2 | <5 | 10 | 0.59 | 1080 | 1.49 | 1290 | 7.4 | 12 | 0.37 | 10.45 | 3.8 | 0.08 | 18.65 | <5 | 7 | 9.5 | 0.68 | 107 | 22 | <5 | 12 | <0.5 | 130 | <5 | 0.581
BT9 38 - 39 |  | <1 | 17 | 4.4 | 0.8 | 20 | 40.5 | 138 | 1.88 | 0.64 | <0.03 | 52.5 | 1.27 | 2.2 | 0.23 | 3.1 | 0.09 | 6 | 37.9 | 2 | <5 | 7 | 0.58 | 1415 | 1.33 | 1070 | 7.8 | 10.7 | 0.34 | 13.2 | 5.7 | 0.1 | 30.4 | <5 | 10 | 10.1 | 0.8 | 168 | 27 | <5 | 34 | <0.5 | 200 | <5 | 0.707
BT025 79 - 80 |  | 4 | 1.1 | 6.3 | 0.7 | 20 | 49.1 | 2070 | 2.28 | 0.71 | <0.03 | 51.9 | 1.71 | 2.3 | 0.28 | 5.3 | 0.09 | 22 | 40.4 | 3 | <5 | 10 | 0.94 | 1355 | 1.74 | 928 | 6.8 | 12.9 | 0.44 | 12.5 | 4.9 | 0.09 | 25.6 | <5 | 19 | 11.4 | 0.82 | 197 | 22 | <5 | 25 | <0.5 | 200 | <5 | 1.455
BT042 82 - 83 |  | 4 | 42.2 | 4.3 | 1.1 | 20 | 54.2 | 623 | 1.72 | 0.53 | 0.08 | 57 | 1.12 | 2 | 0.19 | 2.6 | 0.07 | 31 | 39.2 | 1.9 | <5 | <5 | 0.62 | 1715 | 1.25 | 876 | 6.8 | 15.5 | 0.31 | 10.65 | 10.8 | 0.08 | 18.9 | 20 | 18 | 8.5 | 0.7 | 1070 | 21 | <5 | 33 | 10.5 | 80 | <5 | 2.48
BT9 33 - 34 |  | 1 | 5.3 | 4.2 | <0.5 | 10 | 44.5 | 99 | 1.62 | 0.53 | <0.03 | 52.4 | 1.27 | 1.6 | 0.19 | <0.5 | 0.06 | 62 | 49.7 | 2 | <5 | 13 | 0.57 | 1140 | 1.28 | 855 | 7.3 | 12.6 | 0.32 | 9.61 | 1.9 | 0.09 | 17.8 | <5 | 11 | 8.4 | 0.72 | 216 | 19 | <5 | 96 | 0.6 | 200 | <5 | 1.055
BT042 84 - 85 |  | 13 | 50.5 | 3.4 | 0.8 | 10 | 64.5 | 2190 | 1.43 | 0.45 | 0.16 | 50.8 | 0.96 | 2.1 | 0.17 | 1.1 | 0.07 | 7 | 46.1 | 1.5 | <5 | 6 | 0.47 | 1575 | 1.13 | 834 | 7.9 | 20.2 | 0.28 | 10.85 | 9.8 | 0.07 | 19.8 | <5 | 14 | 7.2 | 0.59 | 471 | 18 | 9 | 36 | 1.9 | 140 | <5 | 1.86
BT025 81 - 82 |  | 2 | 18 | 8.6 | 0.5 | 10 | 37.8 | 756 | 3.64 | 1.29 | <0.03 | 49.9 | 2.43 | 2.4 | 0.51 | 3.7 | 0.16 | 14 | 39.2 | 4.2 | <5 | 11 | 1.25 | 1345 | 2.38 | 821 | 9.4 | 9.3 | 0.64 | 17.25 | 5.2 | 0.19 | 30.2 | <5 | 11 | 18.5 | 1.38 | 168 | 29 | <5 | 21 | <0.5 | 170 | <5 | 1.085
BT9 31 - 32 |  | 2 | 37 | 10.9 | <0.5 | 10 | 49.6 | 228 | 1.95 | 0.58 | 0.03 | 53.2 | 1.75 | 2.3 | 0.22 | 6 | 0.06 | 34 | 40.3 | 3.9 | <5 | 37 | 1.29 | 1385 | 1.6 | 812 | 14.3 | 14.2 | 0.38 | 10.6 | 3.8 | 0.14 | 36.1 | <5 | 42 | 9.3 | 0.72 | 614 | 27 | <5 | 65 | 7.1 | 210 | <5 | 1.745
BT7 32 - 33 |  | 1 | 17.1 | 5.5 | 1.1 | 10 | 68.6 | 420 | 1.53 | 0.51 | <0.03 | 47.5 | 1.29 | 2.9 | 0.19 | 0.5 | 0.08 | <2 | 35.2 | 2.3 | 11 | 11 | 0.8 | 1580 | 1.22 | 806 | 19.6 | 10.5 | 0.32 | 11.2 | 5.2 | 0.1 | 31.6 | 41 | 14 | 8.2 | 0.67 | 3510 | 33 | <5 | 11 | 57.6 | 270 | <5 | 5.12
BT9 39 - 40 |  | <1 | 6.4 | 5.3 | 0.6 | 10 | 38.8 | 12 | 2.02 | 0.62 | <0.03 | 52.1 | 1.39 | 1.9 | 0.23 | 3.2 | 0.08 | 7 | 38 | 2.6 | <5 | 6 | 0.82 | 1400 | 1.42 | 797 | 5.7 | 9.9 | 0.37 | 13.15 | 5.4 | 0.11 | 16.35 | 37 | 9 | 9.7 | 0.77 | 148 | 19 | <5 | 20 | <0.5 | 170 | <5 | 0.661
BT7 39 - 40 |  | 1 | 15.1 | 5.5 | <0.5 | 10 | 43.2 | 28 | 2.44 | 0.8 | <0.03 | 46.7 | 1.7 | 2 | 0.31 | 2.5 | 0.1 | 12 | 45.1 | 2.7 | <5 | 19 | 0.8 | 1155 | 1.6 | 787 | 7.3 | 18.7 | 0.45 | 10.85 | 2.5 | 0.14 | 21.5 | <5 | 24 | 11.8 | 0.94 | 158 | 25 | <5 | 28 | <0.5 | 290 | <5 | 0.721
BT9 34 - 35 |  | <1 | 2.5 | 4.4 | 0.6 | 10 | 45 | 82 | 1.69 | 0.53 | <0.03 | 52.6 | 1.28 | 1.8 | 0.2 | 4.8 | 0.08 | 26 | 43.5 | 2 | <5 | 5 | 0.66 | 1235 | 1.25 | 742 | 7.9 | 10.2 | 0.31 | 11.95 | 5 | 0.09 | 23.1 | <5 | 12 | 8.5 | 0.69 | 224 | 19 | <5 | 46 | 0.5 | 250 | <5 | 0.918
BT7 29 - 30 |  | 11 | 22.8 | 6.3 | 1.4 | 10 | 54.9 | 3490 | 1.6 | 0.54 | <0.03 | 40.3 | 1.42 | 2.2 | 0.21 | <0.5 | 0.09 | 4 | 43.4 | 2.5 | 60 | 13 | 0.87 | 1330 | 1.31 | 738 | 16.8 | 13.9 | 0.34 | 11.25 | 3.8 | 0.09 | 24.6 | 115 | 994 | 8.7 | 0.69 | 8360 | 28 | <5 | 60 | 123 | 220 | <5 | 12.15
BT025 80 - 81 | 99 | 1 | 2.6 | 12.1 | 1 | 10 | 64.2 | 426 | 3.74 | 1.23 | <0.03 | 43.3 | 3.12 | 1.9 | 0.5 | 7.5 | 0.16 | 86 | 48.4 | 6.1 | 44 | 6 | 1.95 | 1530 | 3.2 | 677 | 16.2 | 14.1 | 0.73 | 23.5 | 4.7 | 0.18 | 32.8 | 69 | 18 | 18.8 | 1.38 | 194 | 24 | <5 | 24 | <0.5 | 320 | <5 | 1.45
BT025 85 - 86 |  | 3 | 6.1 | 8 | 0.9 | 10 | 36.4 | 1130 | 3.25 | 1.2 | <0.03 | 45.8 | 2.12 | 2.4 | 0.45 | 5.5 | 0.14 | 23 | 36.4 | 3.6 | 6 | 12 | 1.12 | 1205 | 1.97 | 624 | 7.2 | 9.7 | 0.6 | 14.2 | 4.5 | 0.21 | 24.8 | 21 | 11 | 17.1 | 1.3 | 194 | 31 | 15 | 27 | <0.5 | 160 | <5 | 1.27
BT9 26 - 27 |  | 3 | 26.6 | 5.9 | 1.3 | 30 | 45.9 | 466 | 2.08 | 0.76 | 0.06 | 39.6 | 1.53 | 2.4 | 0.26 | 0.6 | 0.1 | 8 | 48.7 | 2.8 | 40 | 18 | 0.8 | 1020 | 1.47 | 572 | 12.3 | 16.5 | 0.38 | 8.4 | 2.7 | 2.79 | 14.15 | <5 | 115 | 11.3 | 0.94 | 539 | 34 | <5 | 18 | 5.3 | 330 | <5 | 1.465
BT042 83 - 84 |  | 1 | 48.7 | 3.4 | 0.9 | 10 | 50.3 | 109 | 1.59 | 0.5 | 0.27 | 47.7 | 1.05 | 2.3 | 0.18 | 1.2 | 0.08 | 15 | 32.2 | 1.6 | <5 | 5 | 0.47 | 1535 | 1.25 | 564 | 7.5 | 14.9 | 0.3 | 10.8 | 9.3 | 0.08 | 19.9 | <5 | 13 | 8.2 | 0.71 | 269 | 22 | <5 | 14 | 1.2 | 50 | <5 | 1.405
BT9 40 - 41 |  | <1 | 6.8 | 4.6 | 0.6 | 10 | 37.6 | 10 | 1.83 | 0.62 | <0.03 | 52.4 | 1.26 | 1.9 | 0.23 | 2.3 | 0.08 | 9 | 34.4 | 2.3 | <5 | 7 | 0.69 | 1400 | 1.5 | 560 | 6.9 | 9.3 | 0.36 | 13.4 | 6 | 0.12 | 18.45 | <5 | 7 | 9.6 | 0.79 | 183 | 19 | <5 | 24 | <0.5 | 150 | <5 | 0.636
BT7 31 - 32
BT042 76 - 77
BT9 35 - 36
BT9 42 - 43
BT9 32 - 33
BT042 78 - 79
BT042 77 - 78
BT062 93 - 94
BT9 30 - 31
BT062 97 - 98
BT025 89 - 90
BT042 81 - 82
BT9 41 - 42
BT9 29 - 30
BT7 30 - 31
BT025 74 - 75
BT025 91 - 92
BT7 40 - 41
BT025 76 - 77
BT025 90 - 91
BT025 75 - 76
BT042 79 - 80
BT062 96 - 97
BT062 94 - 95
BT025 77 - 78
BT042 80 - 80.6
BT062 95 - 96
BT062 98 - 99
|  | Ag | Ba | Ce | Co | Cr | Cs | Cu | Dy | Er | Eu | Ga | Gd | Hf | Ho | La | Lu | Mo | Nb | Nd | Ni | Pb | Pr | Rb | Sm | Sn | Sr | Ta | Tb | Th | Tl | Tm | U | V | W | Y | Yb | Zn | Zr | As | Bi | Cd | Li | In
| Ag | 1 | -0.1493649 | 0.02609238 | 0.2500364 | -0.1833578 | 0.3665287 | 0.8971883 | -0.2423791 | -0.1725267 | -0.01620903 | 0.04304418 | -0.174707 | 0.08145305 | -0.180141 | 0.06320428 | -0.07912707 | 0.02927062 | 0.0906679 | -0.05592397 | -0.1692651 | 0.02450902 | 0.0273145 | 0.2718561 | -0.2793541 | -0.04811002 | 0.1164537 | 0.2134526 | -0.2140479 | -0.2472326 | 0.1596923 | -0.02281311 | 0.05832981 | 0.4913688 | 0.2861958 | -0.1901074 | -0.2216361 | 0.4569762 | 0.1189781 | -0.1761239 | 0.2874447 | 0.3406148 | 0.2011524 | 0.4352777
| Ba |  | 1 | -0.1493649 | 0.1185984 | -0.04920588 | -0.06353025 | 0.09928865 | -0.2746338 | -0.258673 | 0.6993789 | 0.002084128 | -0.2699381 | -0.1628582 | -0.276621 | -0.2384058 | -0.2315125 | -0.2807381 | -0.1199842 | -0.2160655 | -0.2214388 | -0.06781867 | -0.186316 | 0.2308122 | -0.2368753 | -0.3061545 | -0.08400959 | 0.1808675 | -0.2810008 | -0.2116817 | 0.4357576 | 0.1343336 | -0.07588337 | 0.1457273 | -0.0951275 | -0.2766341 | -0.2453257 | 0.2845354 | -0.1239782 | -0.4790183 | -0.170535 | 0.1259268 | -0.330601 | 0.1681422
| Ce |  |  | 1 | 0.354254 | -0.01099466 | 0.1920375 | 0.2061984 | 0.5499118 | 0.5656876 | -0.502585 | -0.07355313 | 0.8002404 | 0.2336429 | 0.5854949 | 0.6113131 | 0.5986729 | 0.2013075 | 0.009573878 | 0.9473449 | 0.437352 | 0.09184047 | 0.9681519 | 0.1079919 | 0.683976 | 0.08987632 | 0.2107496 | -0.1558487 | 0.634933 | 0.571666 | -0.1565068 | 0.08722801 | 0.4936815 | 0.439829 | -0.01552485 | 0.5734201 | 0.5168223 | 0.05730318 | 0.4969759 | 0.5153547 | 0.04676559 | 0.1139627 | 0.2933248 | -0.06187417
| Co |  |  |  | 1 | 0.2862831 | 0.4505369 | 0.4079329 | -0.2826596 | -0.2320806 | -0.2443986 | -0.1004153 | -0.02400482 | 0.08213783 | -0.2196453 | 0.1013314 | -0.1097166 | 0.4464751 | 0.06265186 | 0.1475572 | 0.3336251 | 0.1294148 | 0.2915504 | 0.2989891 | -0.1703969 | 0.1237819 | 0.1043749 | 0.2651747 | -0.1961551 | -0.1544008 | 0.07750921 | 0.1499667 | 0.223627 | 0.6839572 | 0.3695231 | -0.2407014 | -0.2459975 | 0.3907279 | 0.2571921 | 0.5273289 | 0.1183666 | 0.1846107 | 0.2741814 | 0.1984216
| Cr |  |  |  |  | 1 | -0.07983489 | -0.08304639 | -0.1377441 | -0.1062477 | -0.249949 | -0.1254401 | -0.1141159 | 0.06455198 | -0.1050679 | 0.04166729 | -0.1398163 | 0.2219615 | -0.0002873418 | -0.04925253 | 0.6405699 | -0.03250658 | -0.06622833 | -0.1594945 | -0.08758281 | 0.02233391 | -0.009965543 | 0.05043932 | -0.1479326 | -0.07712613 | -0.09183167 | 0.3238571 | -0.1004577 | 0.02054954 | 0.03270369 | -0.1129573 | -0.1206693 | -0.1296372 | 0.1618732 | -0.026332 | -0.1967606 | -0.1860616 | -0.04162753 | -0.1468863
| Cs | [5 empty] | 1 | 0.2591467 | -0.07259742 | -0.07010087 | -0.4309991 | 0.2895672 | 0.01805734 | 0.1875313 | -0.04909022 | -0.06893185 | -0.008520497 | 0.3032178 | 0.06351176 | 0.09800412 | -0.167729 | 0.2301337 | 0.1554386 | 0.5697822 | -0.07379189 | 0.4111892 | 0.1033094 | 0.1327206 | -0.04564809 | -0.08839607 | 0.2717457 | -0.06642823 | 0.2504569 | 0.2180686 | 0.365141 | -0.07369414 | -0.06648492 | 0.1766189 | 0.1926981 | -0.09465799 | 0.3037881 | -0.03923645 | 0.7445094 | 0.294932
| Cu | [6 empty] | 1 | -0.1517723 | -0.08739363 | -0.1149327 | -0.1248198 | -0.0006631196 | 0.1875105 | -0.09101755 | 0.1470192 | -0.01647174 | 0.1151554 | 0.007543983 | 0.1159107 | -0.051135 | 0.06829163 | 0.221601 | 0.1551287 | -0.159245 | -0.1575612 | -0.04769182 | 0.1818153 | -0.09225809 | -0.2098644 | -0.05189677 | -0.0268924 | 0.09695946 | 0.5700241 | 0.180062 | -0.09185762 | -0.1480961 | 0.4680699 | 0.2893812 | -0.117537 | 0.1498558 | 0.386023 | 0.2522072 | 0.3778053
| Dy | [7 empty] | 1 | 0.9818171 | -0.2946697 | 0.02327549 | 0.9033107 | 0.1899709 | 0.9878027 | 0.1911195 | 0.9247086 | 0.06734034 | -0.1365764 | 0.7229508 | -0.05610472 | -0.04243006 | 0.5851475 | 0.006269168 | 0.8976653 | 0.2674791 | 0.3171621 | -0.3925016 | 0.98693 | 0.6306967 | 0.0004397001 | 0.1196769 | 0.3555219 | -0.2668659 | -0.1057204 | 0.9894078 | 0.9623726 | -0.2495901 | 0.3224307 | 0.433583 | 0.239844 | -0.1836834 | 0.09981736 | -0.1852317
| Er | [8 empty] | 1 | -0.3341086 | -0.01529982 | 0.8943662 | 0.2525638 | 0.9947877 | 0.1985497 | 0.9543181 | 0.1062571 | -0.1277325 | 0.7286762 | -0.06218874 | -0.06517523 | 0.600236 | -0.0003911601 | 0.8515161 | 0.2612081 | 0.3265369 | -0.3884395 | 0.9725652 | 0.611239 | -0.01103577 | 0.1534223 | 0.3964479 | -0.219012 | -0.07524958 | 0.9935059 | 0.972849 | -0.2167285 | 0.4245741 | 0.4425187 | 0.2090569 | -0.1317318 | 0.09869928 | -0.1668022
| Eu | [9 empty] | 1 | -0.1983063 | -0.5325697 | -0.1807953 | -0.3290089 | -0.1819354 | -0.1120631 | -0.3899189 | -0.4458879 | -0.5606368 | #DIV/0! | -0.4494519 | -0.4836056 | -0.1032231 | -0.3478459 | -0.4691326 | -0.3674392 | -0.04160815 | -0.359173 | 0.3291663 | 0.5098714 | -0.1414537 | -0.2461109 | 0.4910453 | -0.4553324 | -0.3175206 | -0.2624349 | -0.131498 | -0.3642446 | #DIV/0! | -0.437279 | -0.1806915 | -0.6899185 | -0.3609481
| Ga | [10 empty] | 1 | -0.06810386 | -0.08027383 | -0.001318213 | 0.02055529 | -0.0266034 | -0.03639655 | 0.04347854 | -0.09578861 | 0.0831926 | -0.1454194 | -0.09892898 | 0.6112229 | -0.035194 | 0.1228072 | -0.178843 | 0.06826804 | -0.007200733 | -0.05656986 | 0.4837966 | -0.2282574 | -0.05768011 | -0.3237873 | -0.1731291 | -0.008312426 | -0.01409443 | -0.1871507 | -0.1561098 | -0.06887325 | 0.1966569 | -0.3228556 | 0.09316496 | -0.05349148
| Gd | [11 empty] | 1 | 0.1942029 | 0.9051746 | 0.439437 | 0.8771549 | 0.179122 | -0.04219133 | 0.9159877 | 0.1461702 | -0.01367275 | 0.8477984 | 0.002601475 | 0.9228261 | 0.227576 | 0.3382347 | -0.2821913 | 0.9413324 | 0.7090216 | -0.142369 | 0.1216238 | 0.4708046 | 0.07867656 | -0.0201345 | 0.9100267 | 0.8726526 | -0.1241109 | 0.4083964 | 0.4175132 | 0.2125871 | 0.04560246 | 0.2216115 | -0.1056441
| Hf | [12 empty] | 1 | 0.2361105 | 0.04295417 | 0.2735736 | 0.1380751 | 0.4796076 | 0.2091784 | 0.07326326 | 0.04770715 | 0.2074851 | 0.02574471 | 0.1066984 | 0.4107495 | 0.2008497 | 0.2651677 | 0.2073907 | 0.1317275 | 0.001458596 | 0.03511865 | 0.1945276 | -0.1121453 | 0.1089875 | 0.2286484 | 0.2149134 | 0.003848261 | 0.6903244 | 0.1662156 | -0.02934151 | 0.09704436 | 0.1595757 | 0.08962892
| Ho | [13 empty] | 1 | 0.2038248 | 0.9466591 | 0.1024114 | -0.143148 | 0.7436823 | -0.0627974 | -0.05232102 | 0.6163713 | 0.01687249 | 0.8690024 | 0.2600221 | 0.3053916 | -0.4040622 | 0.9792119 | 0.6239129 | -0.003398548 | 0.1198799 | 0.4110546 | -0.2068356 | -0.08379446 | 0.9929306 | 0.9622128 | -0.2106522 | 0.4000544 | 0.4628893 | 0.2033064 | -0.09957675 | 0.1120287 | -0.1631809
| La | [14 empty] | 1 | 0.2274039 | 0.03862007 | 0.1887803 | 0.5754967 | 0.2692912 | 0.1145789 | 0.6548362 | -0.0547207 | 0.3306162 | -0.02640908 | 0.07156357 | -0.02063548 | 0.2474328 | 0.3641753 | -0.1647714 | -0.1514347 | 0.251982 | 0.5042575 | -0.1750812 | 0.2168033 | 0.1590504 | -0.08410589 | 0.1808602 | 0.3952573 | -0.006404429 | -0.06418538 | -0.0166647 | -0.1595437
| Lu | [15 empty] | 1 | 0.1839433 | -0.07515978 | 0.7337139 | 0.006924117 | -0.1064165 | 0.6286576 | 0.04230763 | 0.832005 | 0.3343876 | 0.4624874 | -0.3379848 | 0.9381374 | 0.658204 | 0.01432861 | 0.1554183 | 0.4307749 | -0.07328259 | 0.01486437 | 0.9515609 | 0.9602577 | -0.1262441 | 0.4248608 | 0.5262791 | 0.2821635 | 0.1362081 | 0.1065128 | -0.1294323
| Mo | [16 empty] | 1 | 0.07888817 | 0.1834742 | -0.1390439 | 0.02702165 | 0.2042071 | 0.008969973 | 0.1003808 | 0.3602593 | 0.4706675 | 0.05893976 | 0.1026814 | 0.1651292 | -0.1053908 | -0.05892588 | 0.5084204 | 0.2156802 | 0.640969 | 0.09690386 | 0.1665527 | -0.09280374 | 0.2137448 | 0.5530641 | 0.3450011 | -0.2078079 | 0.3162354 | 0.03945258
| Nb | [17 empty] | 1 | 0.0007767145 | 0.3371512 | -0.0853667 | 0.02515311 | -0.06630887 | -0.09173028 | 0.4012122 | 0.06882769 | 0.7188943 | -0.09653291 | 0.02624508 | -0.1296196 | 0.01065076 | -0.1793739 | 0.04364359 | 0.1019289 | -0.1141871 | -0.08098179 | -0.01584246 | 0.1398368 | -0.1001805 | 0.05072555 | 0.004256104 | 0.08765739 | 0.04480278
| Nd | [18 empty] | 1 | 0.2529536 | 0.029385 | 0.9687197 | 0.04281053 | 0.8399787 | 0.1087012 | 0.2513162 | -0.2170331 | 0.7869302 | 0.6920577 | -0.1695025 | 0.1229673 | 0.4644762 | 0.2876438 | -0.05731227 | 0.7370442 | 0.6859572 | -0.04949761 | 0.4622487 | 0.5163102 | 0.05642153 | 0.08381892 | 0.2769559 | -0.122026
| Ni | [19 empty] | 1 | 0.01305202 | 0.2601449 | -0.04652442 | 0.2237739 | 0.2011856 | 0.04487907 | 0.339826 | 0.07219194 | 0.2055563 | -0.2787626 | -0.06242966 | -0.4640951 | 0.01220307 | -0.1463687 | -0.02344519 | -0.05379782 | -0.07014516 | 0.1763906 | #DIV/0! | 0.4299638 | -0.1723607 | -0.08173348 | -0.1061282
| Pb | [20 empty] | 1 | 0.03087157 | -0.09521973 | -0.03715055 | -0.01206723 | -0.09074006 | -0.04160388 | -0.04132714 | -0.2413787 | -0.1372898 | 0.05021742 | 0.05962168 | -0.04283127 | -0.02977127 | -0.04196215 | -0.08908704 | 0.02583687 | 0.07939952 | 0.0804456 | 0.07868028 | -0.1075223 | 0.2142916 | 0.04183592
| Pr | [21 empty] | 1 | 0.1066777 | 0.7182642 | 0.07178655 | 0.2002605 | -0.1535575 | 0.6653841 | 0.6224752 | -0.1498945 | 0.06883893 | 0.4974984 | 0.482021 | -0.02552169 | 0.6074232 | 0.5448217 | 0.03615331 | 0.473011 | 0.4788029 | 0.0322491 | 0.1379073 | 0.284363 | -0.08077115
| Rb | [22 empty] | 1 | -0.002426057 | 0.126771 | -0.1110894 | 0.1182245 | 0.02396393 | -0.005981419 | 0.8040747 | -0.180674 | 0.07330276 | 0.1171607 | -0.07322095 | -0.008207501 | -0.0479748 | 0.1376287 | -0.05352194 | -0.4215072 | 0.2715493 | 0.004628614 | 0.1286457 | 0.07133522
| Sm | [23 empty] | 1 | 0.1848942 | 0.3633054 | -0.3230696 | 0.9285265 | 0.8072068 | -0.0520714 | 0.09669069 | 0.3119947 | -0.1359989 | -0.1105273 | 0.8792006 | 0.8535384 | -0.2094761 | 0.2261895 | 0.2902285 | 0.1999097 | -0.103485 | 0.1030959 | -0.1929391
| Sn | [24 empty] | 1 | 0.5338751 | 0.1150579 | 0.2695285 | 0.1554336 | 0.1179281 | -0.03944169 | 0.2153814 | -0.04302244 | 0.4460449 | 0.2648986 | 0.3427997 | -0.07229286 | 0.1475305 | 0.5097651 | 0.5394531 | -0.1445539 | 0.249696 | 0.1713042
| Sr | [25 empty] | 1 | -0.05878835 | 0.3413479 | 0.3521645 | -0.04946469 | 0.06122872 | 0.2883749 | 0.05081918 | 0.4507567 | 0.3258409 | 0.4636855 | 0.0806805 | 0.1456173 | -0.3113849 | 0.5212286 | 0.2156268 | 0.06098394 | 0.1362389
| Ta | [26 empty] | 1 | -0.3504277 | -0.2769668 | -0.01296058 | 0.05491964 | -0.3747739 | 0.1047707 | 0.0455919 | -0.3771779 | -0.3360877 | 0.07894751 | -0.04062383 | -0.282295 | 0.04185249 | -0.06521404 | 0.04218071 | 0.08439627
| Tb | [27 empty] | 1 | 0.6760076 | -0.02608295 | 0.1100956 | 0.3777449 | -0.1837832 | -0.08071893 | 0.9850499 | 0.9564118 | -0.2053496 | 0.3500378 | 0.3594094 | 0.2599517 | -0.08619301 | 0.1321045 | -0.1658322
| Th | [28 empty] | 1 | -0.004682841 | -0.09388963 | 0.3866387 | -0.0357652 | 0.03249012 | 0.6262673 | 0.6268075 | -0.1583149 | 0.1915595 | 0.3869133 | 0.08806679 | 0.1039721 | -0.002027237 | -0.1812399
| Tl | [29 empty] | 1 | -0.1858306 | -0.02055208 | -0.1451976 | -0.1574188 | -0.02973025 | -0.04682268 | 0.006996677 | -0.1901079 | -0.5197622 | 0.138989 | -0.13173 | -0.2684959 | -0.03880038
| Tm | [30 empty] | 1 | -0.1036123 | -0.1852041 | -0.01526688 | 0.1464035 | 0.1746884 | -0.02564917 | 0.1970175 | 0.4208836 | -0.005680279 | -0.05612367 | 0.1161267 | -0.02810889
| U | [31 empty] | 1 | 0.275769 | 0.4502163 | 0.3787127 | 0.3608919 | 0.06318864 | 0.4652273 | 0.4080529 | 0.1262128 | 0.1137355 | 0.2744843 | 0.1215821
| V | [32 empty] | 1 | 0.3321004 | -0.2232893 | -0.2456176 | 0.4994214 | 0.1300078 | 0.7296565 | 0.03367968 | 0.4022978 | 0.1043885 | 0.4234613
| W | [33 empty] | 1 | -0.08891918 | 0.001479219 | 0.3161416 | 0.1510367 | -0.1859052 | 0.3689852 | 0.352595 | 0.3606578 | 0.4653825
| Y | [34 empty] | 1 | 0.9754217 | -0.2214175 | 0.3880974 | 0.474726 | 0.2353596 | -0.1235717 | 0.1061601 | -0.1631881
| Yb | [35 empty] | 1 | -0.2128612 | 0.349038 | 0.5124371 | 0.2970904 | -0.1196227 | 0.0986495 | -0.1425718
| Zn | [36 empty] | 1 | 0.09914547 | -0.2358988 | 0.03046854 | 0.9919835 | 0.03146894 | 0.7375906
| Zr | [37 empty] | 1 | 0.3343514 | -0.1338535 | 0.2112572 | 0.3510825 | 0.142191
| As | [38 empty] | 1 | 0.053396 | #DIV/0! | 0.06670032 | -0.007827504
| Bi | [39 empty] | 1 | -0.028842 | 0.1868837 | 0.1903254
| Cd | [40 empty] | 1 | -0.06032946 | 0.7245421
| Li | [41 empty] | 1 | 0.2280738
| In | [42 empty] | 1

## Compatibility Report
Compatibility Report for Correlation matrix Anchor deposit.xls
Run on 25/10/2009 15:37
The following features in this workbook are not supported by earlier versions of Excel. These features may be lost or degraded when you save this workbook in an earlier file format.
Minor loss of fidelity | # of occurrences
Some cells or styles in this workbook contain formatting that is not supported by the selected file format. These formats will be converted to the closest format available. | 1