## AD08146760
AD08146760 - Finalized
CLIENT : "MINMAK - Minemakers Litmited"
# of SAMPLES : 95
DATE RECEIVED : 2008-10-16 DATE FINALIZED : 2008-11-07
PROJECT : "Anchor"
CERTIFICATE COMMENTS : "Please Note: Sample # BT7 30-31 overlimit value for Zn is approx 2.3% indicative result only. "
PO NUMBER : "751 (252066)"
| PUL-QC | ME-MS81 | ME-MS81 | ME-MS81 | ME-MS81 | ME-MS81 | ME-MS81 | ME-MS81 | ME-MS81 | ME-MS81 | ME-MS81 | ME-MS81 | ME-MS81 | ME-MS81 | ME-MS81 | ME-MS81 | ME-MS81 | ME-MS81 | ME-MS81 | ME-MS81 | ME-MS81 | ME-MS81 | ME-MS81 | ME-MS81 | ME-MS81 | ME-MS81 | ME-MS81 | ME-MS81 | ME-MS81 | ME-MS81 | ME-MS81 | ME-MS81 | ME-MS81 | ME-MS81 | ME-MS81 | ME-MS81 | ME-MS81 | ME-MS81 | ME-MS81 | ME-ICP61 | ME-ICP61 | ME-ICP61 | ME-ICP61 | ME-ICP61 | ME-MS62s | ME-XRF07
SAMPLE | Pass75um | Ag | Ba | Ce | Co | Cr | Cs | Cu | Dy | Er | Eu | Ga | Gd | Hf | Ho | La | Lu | Mo | Nb | Nd | Ni | Pb | Pr | Rb | Sm | Sn | Sr | Ta | Tb | Th | Tl | Tm | U | V | W | Y | Yb | Zn | Zr | As | Bi | Cd | Li | Sb | In | Sn
DESCRIPTION | % | ppm | ppm | ppm | ppm | ppm | ppm | ppm | ppm | ppm | ppm | ppm | ppm | ppm | ppm | ppm | ppm | ppm | ppm | ppm | ppm | ppm | ppm | ppm | ppm | ppm | ppm | ppm | ppm | ppm | ppm | ppm | ppm | ppm | ppm | ppm | ppm | ppm | ppm | ppm | ppm | ppm | ppm | ppm | ppm | %
BT042 106 - 107 | 97 | <1 | 2 | 8.1 | 0.9 | <10 | 83.1 | 15 | 4.53 | 1.63 | <0.03 | 51.7 | 2.78 | 2.8 | 0.62 | 3 | 0.23 | 154 | 54.9 | 4.2 | <5 | 6 | 1.14 | 1290 | 2.74 | 27400 | 111.5 | 10.8 | 0.81 | 17.4 | 5.4 | 0.33 | 36.5 | 20 | 1270 | 22.7 | 2.04 | 438 | 31 | <5 | 320 | <0.5 | 340 | <5 | 3.3 | 1.39 | 13900
BT042 101 - 102 |  | <1 | 4.6 | 7.3 | 1.1 | 20 | 116 | 24 | 3.26 | 1.1 | <0.03 | 62.7 | 2.03 | 3 | 0.45 | 2.2 | 0.13 | 9 | 34.2 | 3.4 | <5 | 6 | 1.02 | 1835 | 1.98 | 19800 | 4.2 | 8.4 | 0.56 | 13.2 | 7.9 | 0.23 | 31.5 | <5 | 33 | 15.7 | 1.13 | 436 | 36 | <5 | 34 | <0.5 | 410 | <5 | 2.33 | 1.01 | 10100
BT042 105 - 106 |  | <1 | 1.3 | 6.2 | 0.9 | <10 | 58.3 | 9 | 2.66 | 0.94 | <0.03 | 37.9 | 1.81 | 2.9 | 0.36 | 2.1 | 0.14 | 83 | 49.5 | 2.8 | <5 | 5 | 0.85 | 1025 | 1.82 | 18200 | 72.6 | 10.7 | 0.49 | 14.8 | 4.4 | 0.12 | 24.8 | <5 | 274 | 13.7 | 1.22 | 312 | 25 | <5 | 82 | <0.5 | 190 | <5 | 1.965 | 2.85 | 28500
BT042 99 - 100 |  | 1 | 4.8 | 5.2 | 1 | 10 | 79.8 | 20 | 2.89 | 0.92 | <0.03 | 51.7 | 1.86 | 2.1 | 0.36 | 1.9 | 0.11 | 24 | 47.3 | 2.4 | <5 | 13 | 0.76 | 2080 | 1.76 | 17600 | 6.2 | 15.4 | 0.53 | 12.6 | 9.6 | 0.15 | 20.8 | <5 | 251 | 14 | 1.04 | 319 | 15 | <5 | 314 | <0.5 | 180 | <5 | 1.895 | 2.13 | 21300
BT12 33 - 34 |  | <1 | 3.3 | 6.1 | 0.8 | 10 | 58 | 86 | 2.14 | 0.69 | <0.03 | 50.6 | 1.63 | 4.1 | 0.26 | 4.3 | 0.09 | 4 | 169 | 2.8 | <5 | 5 | 0.9 | 1245 | 1.5 | 15000 | 7.4 | 27.4 | 0.42 | 13.05 | 4.6 | 0.11 | 16.85 | 21 | 89 | 11 | 0.83 | 167 | 33 | <5 | 21 | <0.5 | 270 | <5 | 1.74 | 2.44 | 24400
BT12 34 - 35 |  | 1 | 5.3 | 6.5 | 0.9 | 20 | 57 | 220 | 1.74 | 0.56 | <0.03 | 49.8 | 1.47 | 3.2 | 0.21 | 8.7 | 0.08 | 18 | 106.5 | 3 | <5 | <5 | 0.94 | 1275 | 1.45 | 14500 | 11.4 | 23.6 | 0.35 | 12.35 | 4.8 | 0.09 | 18.8 | 56 | 42 | 9.1 | 0.73 | 221 | 28 | <5 | 35 | <0.5 | 280 | <5 | 1.4 | 1.29 | 12900
BT042 91 - 91.5 |  | <1 | 7.9 | 3.3 | 1.1 | 20 | 45.4 | 14 | 1.55 | 0.51 | <0.03 | 52.9 | 0.97 | 2.7 | 0.18 | 1 | 0.07 | 62 | 61.6 | 1.5 | <5 | 7 | 0.44 | 1625 | 1.1 | 11000 | 3.4 | 20.5 | 0.29 | 10 | 7.8 | 0.1 | 17.75 | <5 | 327 | 7.8 | 0.68 | 294 | 22 | <5 | 23 | <0.5 | 50 | <5 | 1.655 | 1.06 | 10600
BT9 28 - 29 |  | 6 | 14.7 | 3.4 | 0.6 | 10 | 83.5 | 1120 | 1.51 | 0.46 | <0.03 | 50.5 | 1.21 | 2.6 | 0.17 | 1.5 | 0.05 | 20 | 49.4 | 1.6 | <5 | 13 | 0.47 | 1210 | 1.09 | 10900 | 12.3 | 13.6 | 0.28 | 9.08 | 3.7 | 0.13 | 25.2 | <5 | 735 | 7.8 | 0.63 | 2280 | 31 | <5 | 76 | 35.7 | 410 | <5 | 16.45 | 1.37 | 13700
BT042 90 - 91 |  | <1 | 12 | 4 | 0.8 | 10 | 46.4 | 31 | 1.62 | 0.52 | <0.03 | 57.2 | 0.99 | 2.9 | 0.19 | 1.3 | 0.08 | 54 | 66.2 | 1.7 | <5 | 5 | 0.56 | 1725 | 1.19 | 9960 | 4.9 | 18.1 | 0.31 | 10.4 | 8.4 | 0.09 | 22.1 | 6 | 354 | 8.3 | 0.72 | 412 | 22 | <5 | 15 | <0.5 | 70 | <5 | 1.805
BT025 93 - 94 |  | 3 | 2.1 | 6.7 | 0.8 | 10 | 79.3 | 877 | 2.84 | 0.99 | <0.03 | 52.7 | 2.03 | 2.6 | 0.37 | 4.7 | 0.11 | 29 | 40.9 | 3.4 | <5 | 7 | 1.14 | 1570 | 1.69 | 8920 | 6.8 | 11.6 | 0.49 | 10.55 | 5.8 | 0.15 | 21.3 | <5 | 24 | 14.2 | 1.06 | 224 | 28 | <5 | 34 | <0.5 | 370 | <5 | 1.65
BT042 100 - 101 |  | <1 | 4 | 6.2 | 0.9 | 10 | 103.5 | 17 | 3.11 | 1 | 0.04 | 63 | 1.85 | 1.7 | 0.41 | 1.9 | 0.14 | 39 | 37.5 | 2.6 | <5 | 6 | 0.81 | 2290 | 1.79 | 8320 | 5.8 | 11.2 | 0.57 | 11.9 | 9.8 | 0.16 | 25.9 | <5 | 46 | 15.7 | 1.15 | 424 | 17 | <5 | 177 | <0.5 | 360 | <5 | 2.3
BT7 26 - 27 |  | 2 | 5.2 | 6.5 | 1.2 | 10 | 111 | 396 | 1.44 | 0.5 | <0.03 | 47.5 | 1.21 | 2.7 | 0.19 | 2.5 | 0.08 | 18 | 36.3 | 2.3 | 7 | 13 | 0.81 | 1445 | 1.04 | 8180 | 8.6 | 11.8 | 0.31 | 11.25 | 5 | 0.12 | 30.8 | 20 | 307 | 8.1 | 0.68 | 540 | 30 | <5 | 17 | 1.2 | 480 | <5 | 2.02
BT042 107 - 108 |  | <1 | 0.7 | 3.8 | 0.9 | 20 | 104 | 10 | 1.4 | 0.43 | <0.03 | 48.2 | 0.95 | 2.8 | 0.16 | 1.3 | 0.05 | 104 | 44.3 | 1.7 | <5 | 11 | 0.49 | 1330 | 1.15 | 8000 | 18.9 | 9.9 | 0.25 | 15.1 | 5.5 | 0.03 | 31.1 | <5 | 1350 | 6.7 | 0.56 | 402 | 26 | <5 | 62 | <0.5 | 380 | <5 | 2.45
BT7 28 - 29 | 99 | 4 | 4.6 | 7.9 | 1.9 | 20 | 83.9 | 1670 | 1.33 | 0.48 | <0.03 | 46.9 | 1.71 | 2.4 | 0.18 | 6.3 | 0.08 | 216 | 50 | 3.1 | 5 | 14 | 1.25 | 1455 | 1.13 | 7910 | 20.2 | 12.5 | 0.3 | 11.4 | 4.9 | 0.05 | 54.2 | 132 | 1280 | 7.5 | 0.57 | 482 | 38 | <5 | 47 | 0.7 | 390 | <5 | 2.07
BT042 108 - 109 |  | 1 | 2.9 | 5.5 | 1.1 | <10 | 95.7 | 9 | 1.98 | 0.61 | <0.03 | 43 | 1.39 | 2.9 | 0.24 | 3.1 | 0.08 | 33 | 45.6 | 2.4 | <5 | 96 | 0.74 | 1295 | 1.48 | 7890 | 6.4 | 13.1 | 0.37 | 10.15 | 5.6 | 0.09 | 21.7 | 18 | 44 | 10.1 | 0.73 | 505 | 30 | <5 | 39 | 1 | 320 | <5 | 1.65
BT9 27 - 28 |  | 3 | 17.4 | 4.9 | 0.6 | 10 | 96.8 | 620 | 2.19 | 0.69 | 0.03 | 44.8 | 1.6 | 2.2 | 0.25 | 0.7 | 0.08 | 20 | 47.5 | 2.6 | <5 | 10 | 0.75 | 1255 | 1.5 | 6960 | 8.7 | 15.2 | 0.4 | 9.27 | 3.1 | 0.11 | 19.35 | <5 | 558 | 10.9 | 0.97 | 452 | 24 | <5 | 30 | 2.6 | 500 | <5 | 1.88
BT042 86 - 87 |  | <1 | 14.4 | 2.8 | 0.7 | <10 | 48.3 | 19 | 1.28 | 0.42 | <0.03 | 42.1 | 0.83 | 2.4 | 0.15 | 1 | 0.05 | 18 | 46.8 | 1.4 | <5 | 5 | 0.42 | 1505 | 1 | 6620 | 3.2 | 15 | 0.25 | 9.88 | 8 | 0.06 | 19.45 | <5 | 20 | 6.5 | 0.51 | 612 | 18 | <5 | 9 | 5.3 | 60 | <5 | 1.465
BT025 88 - 89 |  | 4 | 4.2 | 7.6 | 0.6 | 10 | 40.7 | 1470 | 3.93 | 1.52 | <0.03 | 48.1 | 2.4 | 3.6 | 0.58 | 4.3 | 0.18 | 25 | 39.6 | 3.5 | <5 | 14 | 1.13 | 1295 | 1.89 | 6150 | 7.3 | 10.3 | 0.69 | 13 | 5.1 | 0.22 | 34.9 | 16 | 19 | 21.1 | 1.56 | 189 | 48 | <5 | 19 | <0.5 | 190 | <5 | 1.5
BT7 27 - 28 |  | 4 | 14 | 5.4 | 1.4 | 10 | 64 | 1440 | 1.29 | 0.43 | <0.03 | 39.5 | 1.15 | 1.8 | 0.16 | 1.4 | 0.07 | 16 | 33.7 | 2.1 | <5 | 10 | 0.77 | 1255 | 1.05 | 5520 | 7.7 | 9.9 | 0.28 | 9.27 | 3.8 | 0.08 | 29.8 | 69 | 772 | 7 | 0.52 | 491 | 24 | <5 | 46 | 1.9 | 290 | <5 | 2.16
BT042 109 - 110 |  | <1 | 4.4 | 5.5 | 0.7 | <10 | 111 | 9 | 2.12 | 0.62 | <0.03 | 53.4 | 1.38 | 2.1 | 0.25 | 4.1 | 0.08 | 21 | 31.6 | 2.3 | <5 | 41 | 0.69 | 1535 | 1.45 | 5170 | 6.3 | 8.8 | 0.38 | 8.65 | 6.4 | 0.07 | 23 | <5 | 55 | 10.2 | 0.76 | 413 | 22 | <5 | 28 | 0.6 | 370 | <5 | 1.94
BT7 33 - 34 |  | 1 | 4.3 | 10.6 | 1.5 | 30 | 56.3 | 424 | 2 | 0.68 | <0.03 | 50.8 | 1.98 | 2.5 | 0.26 | 6.4 | 0.1 | <2 | 47.2 | 4.1 | 592 | 11 | 1.37 | 1440 | 2.03 | 5130 | 12.1 | 14.4 | 0.45 | 15.35 | 4 | 0.11 | 12.4 | 55 | 21 | 10.8 | 0.81 | 379 | 33 | <5 | <2 | 1.8 | 250 | <5 | 1.125
BT7 24 - 25 |  | 11 | 19.3 | 10.8 | 1.7 | 10 | 109.5 | 4250 | 1.38 | 0.5 | 0.08 | 47.5 | 1.64 | 2.6 | 0.19 | 6.6 | 0.09 | 12 | 61 | 4.1 | <5 | 11 | 1.54 | 1870 | 1.19 | 4560 | 12.9 | 19.1 | 0.32 | 9.84 | 6.3 | 0.11 | 22 | 189 | 21 | 7.9 | 0.57 | 3320 | 34 | <5 | 32 | 36.1 | 290 | <5 | 3.74
BT042 103 - 104 |  | <1 | 6.8 | 7 | 1 | 10 | 90 | 12 | 2.82 | 0.96 | <0.03 | 58.1 | 1.84 | 2 | 0.38 | 2.5 | 0.11 | 13 | 33.4 | 3.3 | <5 | 11 | 0.99 | 2030 | 1.85 | 3890 | 6.1 | 8.7 | 0.51 | 12.15 | 9 | 0.14 | 22.4 | 9 | 17 | 13.7 | 1.04 | 467 | 25 | <5 | 7 | <0.5 | 400 | <5 | 1.585
BT025 92 - 93 |  | 1 | 6.4 | 5.7 | 0.9 | 20 | 35.4 | 611 | 2.43 | 0.76 | <0.03 | 46.6 | 1.64 | 2.6 | 0.3 | 3.7 | 0.1 | 16 | 36.8 | 2.6 | <5 | 9 | 0.84 | 1230 | 1.5 | 3780 | 8 | 10.9 | 0.43 | 10.55 | 4.2 | 0.1 | 18.75 | 42 | 15 | 11.6 | 0.85 | 140 | 26 | <5 | 23 | <0.5 | 210 | <5 | 0.976
BT042 104 - 105 |  | <1 | 1.6 | 5.7 | 1 | 20 | 47.8 | 11 | 2.47 | 0.85 | <0.03 | 45.3 | 1.46 | 1.6 | 0.34 | 3.1 | 0.09 | 67 | 26.4 | 2.8 | <5 | 19 | 0.74 | 1140 | 1.61 | 3740 | 10.4 | 7.2 | 0.44 | 9.29 | 5.2 | 0.12 | 22.4 | 11 | 38 | 12.6 | 0.93 | 392 | 19 | <5 | 16 | <0.5 | 250 | <5 | 1.56
BT025 84 - 85 |  | 5 | 2.6 | 6.3 | 0.7 | 10 | 46.2 | 1290 | 2.83 | 1.03 | <0.03 | 47.2 | 1.74 | 2.5 | 0.39 | 3.3 | 0.13 | 47 | 38.9 | 3.3 | <5 | 12 | 0.96 | 1355 | 1.65 | 3570 | 6.1 | 10.2 | 0.48 | 11.85 | 5.1 | 0.15 | 23.6 | 37 | 43 | 14.5 | 1.06 | 206 | 31 | 19 | 29 | <0.5 | 240 | <5 | 1.29
BT12 31.5 - 33 |  | <1 | 10.1 | 3.7 | 0.6 | <10 | 51.5 | 48 | 1.74 | 0.56 | <0.03 | 50.3 | 1.03 | 2 | 0.19 | 2.8 | 0.07 | 2 | 52.3 | 1.8 | <5 | 7 | 0.52 | 1290 | 1.25 | 3410 | 8.5 | 11.7 | 0.32 | 12.1 | 5.4 | 0.08 | 21.2 | 6 | 14 | 8.8 | 0.69 | 192 | 40 | <5 | 27 | <0.5 | 260 | <5 | 1.135
BT7 25 - 26 |  | 8 | 5.2 | 6.1 | 1.5 | 20 | 146.5 | 3630 | 0.99 | 0.36 | 0.03 | 55 | 0.92 | 3.8 | 0.13 | 0.5 | 0.06 | 126 | 62.4 | 2.3 | <5 | 11 | 0.76 | 2040 | 0.97 | 3370 | 11.2 | 25.9 | 0.23 | 8.66 | 6.2 | 0.07 | 19.1 | 22 | 399 | 5.9 | 0.48 | 703 | 41 | <5 | 91 | 3.3 | 610 | <5 | 3.39
BT9 44 - 45 |  | <1 | 4.1 | 5.2 | 0.7 | 20 | 55.5 | 11 | 1.9 | 0.62 | <0.03 | 53.7 | 1.3 | 2.1 | 0.23 | 5.8 | 0.09 | 4 | 47.8 | 2.2 | <5 | 5 | 0.7 | 1395 | 1.44 | 3180 | 10.5 | 14.1 | 0.36 | 11.6 | 5.6 | 0.1 | 20.6 | <5 | 12 | 10.1 | 0.8 | 237 | 22 | <5 | 18 | <0.5 | 180 | <5 | 1.09
BT042 87 - 88 |  | 4 | 17 | 5.7 | 1 | 10 | 52.3 | 114 | 2.08 | 0.66 | <0.03 | 49.6 | 1.57 | 2.8 | 0.24 | 5.8 | 0.09 | 8 | 45.7 | 2.6 | <5 | 6 | 0.88 | 1815 | 1.67 | 3020 | 51.3 | 17.5 | 0.39 | 12.65 | 9.1 | 0.1 | 20.5 | 46 | 18 | 10.2 | 0.81 | 920 | 28 | <5 | 92 | 7.4 | 80 | <5 | 2.04
BT025 86 - 87 |  | 2 | 7.6 | 8.1 | 0.8 | 20 | 42.6 | 647 | 3.54 | 1.35 | <0.03 | 48.1 | 2.3 | 3.3 | 0.53 | 3.3 | 0.16 | 21 | 40.8 | 3.9 | <5 | 8 | 1.14 | 1400 | 2.05 | 2840 | 10.7 | 10.8 | 0.63 | 15.05 | 4.9 | 0.24 | 34.6 | 20 | 14 | 18.9 | 1.41 | 160 | 40 | 20 | 12 | <0.5 | 220 | <5 | 1.09
BT025 72 - 73 |  | 2 | 20.4 | 7.8 | 0.7 | 10 | 57.1 | 502 | 3.34 | 1.12 | <0.03 | 46.5 | 2.25 | 2.6 | 0.43 | 2.5 | 0.14 | 9 | 37.2 | 4 | <5 | 10 | 1.2 | 1550 | 2.45 | 2800 | 14.4 | 7.8 | 0.63 | 16.55 | 6.7 | 0.15 | 27.8 | <5 | 23 | 16.3 | 1.19 | 199 | 30 | 12 | 14 | <0.5 | 390 | <5 | 0.837
BT12 35 - 36 |  | 1 | 5.4 | 4.5 | 0.9 | 10 | 61.8 | 891 | 1.82 | 0.6 | <0.03 | 52.9 | 1.32 | 2.3 | 0.21 | 2.7 | 0.09 | 37 | 45 | 2.1 | <5 | 5 | 0.71 | 1390 | 1.35 | 2680 | 8.8 | 12.1 | 0.35 | 12.2 | 5.5 | 0.1 | 14.85 | 31 | 15 | 9.4 | 0.78 | 266 | 23 | <5 | 43 | <0.5 | 300 | <5 | 1.21
BT042 102 - 103 |  | <1 | 8.1 | 9.7 | 1 | 10 | 93.7 | 15 | 3.42 | 1.14 | <0.03 | 51.4 | 2.27 | 2.7 | 0.47 | 3.9 | 0.13 | 6 | 28.1 | 4.3 | 6 | 8 | 1.37 | 1700 | 2.17 | 2560 | 4 | 6.9 | 0.6 | 15.4 | 8.3 | 0.16 | 33.8 | 16 | 13 | 15.4 | 1.12 | 427 | 34 | <5 | 8 | <0.5 | 340 | <5 | 1.365
BT9 43 - 44 |  | <1 | 6.3 | 6.3 | 0.8 | 10 | 59 | 9 | 1.86 | 0.65 | <0.03 | 53.8 | 1.59 | 2.1 | 0.24 | 7.7 | 0.09 | 4 | 41.7 | 3 | 5 | <5 | 1.06 | 1430 | 1.36 | 2550 | 9.6 | 13 | 0.34 | 11.95 | 5.5 | 0.1 | 27.1 | 63 | 11 | 9.6 | 0.77 | 255 | 23 | <5 | 37 | <0.5 | 190 | <5 | 1.17
BT025 78 - 79 |  | 13 | 1.8 | 4.6 | 0.9 | 10 | 72.5 | 4270 | 2.03 | 0.64 | <0.03 | 53.4 | 1.41 | 2.3 | 0.24 | 4.7 | 0.08 | 23 | 38.1 | 2.2 | <5 | 34 | 0.74 | 1610 | 1.38 | 2360 | 8 | 12 | 0.39 | 8.54 | 6.2 | 0.11 | 20.3 | 43 | 12 | 10.5 | 0.73 | 432 | 21 | <5 | 221 | 0.9 | 360 | <5 | 2.96
BT042 89 - 90 |  | 1 | 28.8 | 4 | 1.1 | 10 | 45.7 | 167 | 1.74 | 0.52 | <0.03 | 59.6 | 1.2 | 2.1 | 0.21 | 1 | 0.07 | 13 | 37.9 | 1.8 | 6 | 5 | 0.54 | 1710 | 1.36 | 2270 | 6.8 | 11.6 | 0.32 | 10.05 | 9.2 | 0.07 | 17.25 | <5 | 40 | 8.8 | 0.67 | 787 | 21 | <5 | 11 | 2.9 | 100 | <5 | 2.29
BT042 88 - 89 |  | 1 | 21.5 | 4.3 | 0.9 | 20 | 45.1 | 69 | 1.95 | 0.63 | <0.03 | 49.9 | 1.17 | 2.2 | 0.23 | 1.6 | 0.08 | 11 | 36.3 | 1.8 | <5 | 5 | 0.52 | 1565 | 1.31 | 2010 | 6.7 | 13.5 | 0.37 | 9.93 | 8.6 | 0.11 | 16.2 | <5 | 16 | 9.3 | 0.78 | 692 | 21 | <5 | 11 | 4.9 | 90 | <5 | 1.665
BT025 87 - 88 |  | 3 | 10.5 | 7.1 | 0.6 | 10 | 32.9 | 983 | 3.39 | 1.36 | <0.03 | 46.3 | 2.14 | 3.3 | 0.5 | 3.7 | 0.16 | 31 | 39 | 3.4 | <5 | 11 | 1.03 | 1380 | 1.89 | 1990 | 10.5 | 9.7 | 0.62 | 12.75 | 5.8 | 0.21 | 26.3 | 10 | 13 | 18.2 | 1.34 | 165 | 41 | 9 | 17 | <0.5 | 150 | <5 | 1.08
BT9 36 - 37 |  | <1 | 5.4 | 5.1 | 0.7 | <10 | 43.4 | 62 | 1.7 | 0.56 | <0.03 | 52.3 | 1.25 | 2.1 | 0.21 | 3 | 0.08 | 12 | 45.1 | 2.4 | <5 | <5 | 0.72 | 1335 | 1.41 | 1960 | 5.2 | 12 | 0.32 | 12.6 | 4.3 | 0.1 | 18.7 | 31 | 13 | 8.5 | 0.7 | 180 | 22 | <5 | 23 | <0.5 | 210 | <5 | 0.786
BT9 37 - 38 |  | <1 | 4.7 | 4.6 | 0.5 | 10 | 44.8 | 34 | 1.87 | 0.62 | <0.03 | 53.3 | 1.18 | 2.2 | 0.23 | 3.1 | 0.09 | 15 | 42.9 | 2.2 | <5 | 6 | 0.65 | 1430 | 1.35 | 1850 | 4.4 | 11.2 | 0.34 | 12.25 | 5.2 | 0.1 | 19.8 | <5 | 12 | 9.3 | 0.8 | 182 | 21 | <5 | 30 | <0.5 | 240 | <5 | 0.759
BT025 97 - 98 |  | 1 | 3.6 | 5.2 | 0.7 | 20 | 27.4 | 290 | 1.96 | 0.58 | <0.03 | 45.9 | 1.44 | 2.4 | 0.22 | 3.5 | 0.06 | 9 | 37.8 | 2.3 | <5 | 7 | 0.77 | 1145 | 1.44 | 1800 | 8.6 | 12.5 | 0.37 | 11.35 | 4.3 | 0.06 | 16.8 | 12 | 12 | 9.7 | 0.7 | 102 | 25 | <5 | 13 | <0.5 | 180 | <5 | 0.637
BT025 73 - 74 |  | 2 | 13.6 | 5.6 | 0.6 | 20 | 41.1 | 712 | 2.61 | 0.89 | <0.03 | 46.9 | 1.66 | 2.7 | 0.35 | 2.6 | 0.1 | 12 | 38 | 2.8 | <5 | 11 | 0.84 | 1445 | 1.67 | 1760 | 10.8 | 11.2 | 0.47 | 11.75 | 6 | 0.16 | 26.5 | <5 | 49 | 12.7 | 0.9 | 165 | 30 | 5 | 14 | <0.5 | 250 | <5 | 0.975
BT7 38 - 39 |  | 1 | 2.1 | 3.9 | <0.5 | 10 | 67.2 | 91 | 2.09 | 0.64 | <0.03 | 53.9 | 1.52 | 1.8 | 0.24 | 0.7 | 0.07 | 55 | 63.6 | 2 | <5 | 13 | 0.63 | 1340 | 1.35 | 1720 | 4.4 | 27.4 | 0.39 | 9.14 | 2.5 | 0.18 | 15.5 | 24 | 311 | 10.1 | 0.82 | 259 | 21 | <5 | 38 | 0.9 | 430 | <5 | 1.755
BT062 92 - 93 |  | <1 | <0.5 | 4.1 | 0.7 | 20 | 39.4 | 10 | 1.75 | 0.53 | <0.03 | 46.5 | 1.32 | 1.7 | 0.21 | 3.1 | 0.07 | 8 | 46.1 | 1.9 | <5 | 7 | 0.61 | 1095 | 1.31 | 1720 | 5.6 | 14.2 | 0.32 | 11.6 | 3 | 0.05 | 16.25 | 13 | 27 | 8.8 | 0.72 | 190 | 15 | <5 | 15 | <0.5 | 180 | <5 | 0.716
BT025 94 - 95 |  | 1 | 2.4 | 3.9 | 0.7 | 10 | 25.9 | 458 | 1.97 | 0.57 | <0.03 | 45.5 | 1.29 | 2.7 | 0.22 | 1.2 | 0.07 | 8 | 35.5 | 1.9 | <5 | 9 | 0.56 | 1015 | 1.51 | 1620 | 6.9 | 12.6 | 0.37 | 11.05 | 4.1 | 0.1 | 17.3 | <5 | 9 | 9.2 | 0.67 | 142 | 22 | <5 | 23 | <0.5 | 120 | <5 | 0.727
BT042 85 - 86 |  | 1 | 38.2 | 3.2 | 1 | 20 | 83.3 | 183 | 1.26 | 0.41 | <0.03 | 50.2 | 0.97 | 2 | 0.14 | 2.6 | 0.05 | 4 | 40.4 | 1.5 | <5 | 7 | 0.55 | 2010 | 1.05 | 1530 | 7.1 | 15.3 | 0.23 | 10.15 | 10.4 | 0.06 | 19.65 | 21 | 12 | 6.3 | 0.52 | 1710 | 19 | <5 | 21 | 19.9 | 120 | <5 | 2.93
BT025 82 - 84 |  | 2 | 3.5 | 5.9 | 1 | 30 | 33.4 | 602 | 2.46 | 0.89 | <0.03 | 45.2 | 1.67 | 2.2 | 0.35 | 3.3 | 0.1 | 68 | 37.3 | 2.8 | <5 | 10 | 0.88 | 1105 | 1.48 | 1300 | 6.2 | 9.8 | 0.43 | 11.15 | 4.3 | 0.13 | 23.6 | 90 | 13 | 12.9 | 0.99 | 180 | 33 | <5 | 12 | <0.5 | 180 | <5 | 1.125
BT025 95 - 96 |  | 1 | 3.4 | 4.3 | 0.8 | 20 | 25 | 220 | 1.78 | 0.48 | <0.03 | 45.6 | 1.23 | 2.3 | 0.2 | 2.6 | 0.06 | 22 | 41.5 | 2 | <5 | 10 | 0.59 | 1080 | 1.53 | 1300 | 9.1 | 13.6 | 0.33 | 11.15 | 3.4 | 0.09 | 18.5 | 6 | 9 | 8.7 | 0.68 | 123 | 20 | <5 | 25 | <0.5 | 130 | <5 | 0.635
BT025 96 - 97 |  | 1 | 2.7 | 4.4 | 0.7 | 10 | 24.9 | 231 | 2.07 | 0.57 | <0.03 | 45 | 1.27 | 2.4 | 0.23 | 1.8 | 0.07 | 10 | 35.1 | 2 | <5 | 10 | 0.59 | 1080 | 1.49 | 1290 | 7.4 | 12 | 0.37 | 10.45 | 3.8 | 0.08 | 18.65 | <5 | 7 | 9.5 | 0.68 | 107 | 22 | <5 | 12 | <0.5 | 130 | <5 | 0.581
BT9 38 - 39 |  | <1 | 17 | 4.4 | 0.8 | 20 | 40.5 | 138 | 1.88 | 0.64 | <0.03 | 52.5 | 1.27 | 2.2 | 0.23 | 3.1 | 0.09 | 6 | 37.9 | 2 | <5 | 7 | 0.58 | 1415 | 1.33 | 1070 | 7.8 | 10.7 | 0.34 | 13.2 | 5.7 | 0.1 | 30.4 | <5 | 10 | 10.1 | 0.8 | 168 | 27 | <5 | 34 | <0.5 | 200 | <5 | 0.707
BT025 79 - 80
BT042 82 - 83
BT9 33 - 34
BT042 84 - 85
BT025 81 - 82
BT9 31 - 32
BT7 32 - 33
BT9 39 - 40
BT7 39 - 40
BT9 34 - 35
BT7 29 - 30
BT025 80 - 81 | 99
BT025 85 - 86
BT9 26 - 27
BT042 83 - 84
BT9 40 - 41
BT7 31 - 32
BT042 76 - 77
BT9 35 - 36
BT9 42 - 43
BT9 32 - 33
BT042 78 - 79
BT042 77 - 78
BT062 93 - 94
BT9 30 - 31
BT062 97 - 98
BT025 89 - 90
BT042 81 - 82
BT9 41 - 42
BT9 29 - 30
BT7 30 - 31
BT025 74 - 75
BT025 91 - 92
BT7 40 - 41
BT025 76 - 77
BT025 90 - 91
BT025 75 - 76
BT042 79 - 80
BT062 96 - 97
BT062 94 - 95
BT025 77 - 78
BT042 80 - 80.6
BT062 95 - 96
BT062 98 - 99
|  | Ag | Ba | Ce | Co | Cr | Cs | Cu | Dy | Er | Eu | Ga | Gd | Hf | Ho | La | Lu | Mo | Nb | Nd | Ni | Pb | Pr | Rb | Sm | Sn | Sr | Ta | Tb | Th | Tl | Tm | U | V | W | Y | Yb | Zn | Zr | As | Bi | Cd | Li | In
| Ag | 1 | -0.1736316 | 0.2522829 | 0.2859431 | -0.2634508 | 0.4666398 | 0.9392254 | -0.1770672 | -0.08866769 | 0.7857143 | 0.1474286 | -0.03665736 | 0.1921282 | -0.1066239 | 0.2095554 | -0.006211233 | 0.1889112 | 0.09530929 | 0.1775232 | -0.4730116 | 0.08689977 | 0.2790683 | 0.3355067 | -0.2634936 | -0.008353288 | 0.1562827 | 0.1455287 | -0.138998 | -0.3636814 | 0.03501836 | 0.00206635 | 0.1697822 | 0.4490216 | 0.1801994 | -0.1055753 | -0.1481266 | 0.5047028 | 0.2827731 | 0.4166962 | 0.3667773 | 0.3585787 | 0.3900308 | 0.3753375
| Ba |  | 1 | -0.1736316 | 0.05497331 | -0.06498445 | -0.01263488 | 0.02533007 | -0.242501 | -0.2183448 | 0.5545819 | 0.02926863 | -0.2299222 | -0.1695326 | -0.238069 | -0.1523635 | -0.2189466 | -0.3212062 | -0.09764175 | -0.1954409 | -0.269417 | -0.2021846 | -0.142772 | 0.3509629 | -0.2083899 | -0.2551978 | -0.1055072 | 0.03487325 | -0.2434986 | -0.1640042 | 0.4727442 | -0.1919468 | -0.09131087 | 0.1786029 | -0.1145482 | -0.2460087 | -0.2350061 | 0.5200595 | -0.1027637 | -0.5965969 | -0.2178222 | 0.4522808 | -0.2517063 | 0.1819946
| Ce |  |  | 1 | 0.4551975 | 0.05556428 | 0.2819827 | 0.2894421 | 0.4887572 | 0.5380755 | 0.9797131 | 0.01587501 | 0.7546991 | 0.3241292 | 0.5542947 | 0.5449583 | 0.6143119 | 0.1732043 | 0.01229235 | 0.9433054 | 0.6270763 | 0.01216757 | 0.9678084 | 0.1774137 | 0.5930982 | 0.1841063 | 0.2288498 | -0.1620951 | 0.5790403 | 0.4949846 | -0.01482366 | 0.4715513 | 0.4075851 | 0.4748057 | -0.01204807 | 0.5272518 | 0.474048 | 0.1462173 | 0.5781534 | 0.5048262 | 0.07885002 | 0.1059101 | 0.3179728 | -0.10711
| Co |  |  |  | 1 | 0.2481511 | 0.4679872 | 0.4242557 | -0.2986428 | -0.2463154 | 0.6422707 | 0.03021146 | -0.005289557 | 0.03967468 | -0.2256809 | 0.2009167 | -0.1121528 | 0.5039366 | 0.04691404 | 0.2253641 | 0.3104472 | 0.09909495 | 0.4021172 | 0.3492109 | -0.1844069 | 0.1350391 | 0.07560279 | 0.2246359 | -0.2063607 | -0.09977232 | 0.144296 | -0.1624103 | 0.2734609 | 0.6917255 | 0.3257212 | -0.2593138 | -0.268588 | 0.3923535 | 0.2012632 | 0.8812934 | 0.121477 | -0.02878685 | 0.270065 | 0.04504511
| Cr |  |  |  |  | 1 | -0.1483392 | -0.1242134 | -0.1701357 | -0.1380158 | -0.420084 | -0.1384074 | -0.1157237 | -0.02094808 | -0.1204003 | 0.1500383 | -0.1707788 | 0.2950177 | -0.04661252 | -0.01220994 | 0.8775067 | -0.08417341 | -0.02643768 | -0.1927189 | -0.05717058 | -0.07252112 | 0.003489062 | -0.007276266 | -0.1661808 | 0.1218424 | -0.1562603 | -0.192535 | -0.01727748 | 0.0935619 | 0.02254189 | -0.1451593 | -0.1516926 | -0.1451834 | 0.1004146 | -0.07085253 | -0.2256514 | -0.1808859 | -0.1435843 | -0.1660611
| Cs | [5 empty] | 1 | 0.3035978 | -0.06795268 | -0.06277251 | -0.2106999 | 0.3387819 | 0.04773372 | 0.1131493 | -0.04425052 | -0.05459586 | 0.001008492 | 0.2874203 | 0.02912991 | 0.1688602 | -0.3599026 | 0.260187 | 0.2269881 | 0.5608314 | -0.06703479 | 0.3556803 | 0.0758744 | 0.115667 | -0.0363262 | -0.0916608 | 0.276359 | 0.04951723 | 0.2628878 | 0.2372462 | 0.368371 | -0.06719494 | -0.04966619 | 0.418286 | 0.1691064 | 0.2552255 | 0.3021288 | 0.1440213 | 0.7757128 | 0.3413964
| Cu | [6 empty] | 1 | -0.170151 | -0.09342972 | 0.5607455 | -0.05948313 | 0.00886711 | 0.2284676 | -0.1062269 | 0.1703016 | -0.03499606 | 0.1945872 | 0.009905804 | 0.1879464 | -0.01899684 | 0.09643719 | 0.3184505 | 0.1855839 | -0.2135311 | -0.157125 | -0.06567308 | 0.1736174 | -0.1116295 | -0.3287301 | -0.1024801 | -0.02293093 | 0.09802207 | 0.5345861 | 0.07802006 | -0.1034673 | -0.1608602 | 0.4553573 | 0.3517083 | 0.2658579 | 0.1712648 | 0.2969632 | 0.3476323 | 0.2444391
| Dy | [7 empty] | 1 | 0.9804837 | -0.2229281 | 0.104634 | 0.9019189 | 0.2153541 | 0.9862668 | 0.05365354 | 0.9214258 | 0.02178953 | -0.1689225 | 0.6881948 | 0.02290599 | -0.04815967 | 0.5064049 | 0.03311222 | 0.9124777 | 0.3218731 | 0.3596361 | -0.4268907 | 0.9872648 | 0.589288 | 0.1006007 | 0.8690113 | 0.3371394 | -0.3071376 | -0.09167775 | 0.9881668 | 0.958941 | -0.3100879 | 0.3233965 | 0.3862918 | 0.3047398 | -0.3311703 | 0.06608307 | -0.1481152
| Er | [8 empty] | 1 | -0.1643328 | 0.06910115 | 0.906965 | 0.2798755 | 0.9948935 | 0.09628221 | 0.9535836 | 0.07898281 | -0.1565475 | 0.7251803 | 0.03625301 | -0.07253198 | 0.5584712 | 0.03464336 | 0.8699554 | 0.3085641 | 0.3660105 | -0.4145794 | 0.9749382 | 0.5957026 | 0.08752353 | 0.889023 | 0.4027785 | -0.2420979 | -0.06324507 | 0.9932137 | 0.9682112 | -0.2708939 | 0.4306727 | 0.3703585 | 0.265661 | -0.3359436 | 0.06486368 | -0.1376148
| Eu | [9 empty] | 1 | -0.2558998 | 0.3591656 | -0.117234 | -0.1279156 | 0.999439 | 0.1440012 | -0.5250582 | 0.3540125 | 0.9824666 | #DIV/0! | 0.2352941 | 0.9912692 | 0.1452764 | -0.1699287 | -0.2303292 | 0.561477 | -0.008945681 | -0.1066304 | 0.1587659 | 0.1636556 | 0.132978 | 0.2824693 | 1 | -0.7313188 | -0.1774397 | -0.3307691 | 0.9660496 | 0.1714986 | #DIV/0! | -0.3203524 | 0.9998328 | -0.8123991 | 0.6418013
| Ga | [10 empty] | 1 | 0.04296589 | -0.07058644 | 0.08425184 | 0.002366719 | 0.08686409 | -0.06034829 | 0.05957457 | 0.007654475 | -0.09143245 | -0.1678435 | -0.005978091 | 0.656532 | 0.07942883 | 0.1094584 | -0.1727857 | 0.1221258 | 0.08973775 | 0.001909074 | 0.5081196 | 0.1910392 | -0.0604683 | -0.2147027 | -0.1160886 | 0.08435865 | 0.07546275 | 0.03000262 | -0.07316308 | 0.7134677 | 0.1986993 | -0.01289571 | 0.1939832 | 0.09898341
| Gd | [11 empty] | 1 | 0.2697203 | 0.9119563 | 0.3178269 | 0.8967713 | 0.1290021 | -0.06651893 | 0.8866877 | 0.369351 | -0.04018976 | 0.7920484 | 0.04499864 | 0.8947029 | 0.3380789 | 0.3976286 | -0.3155928 | 0.9366169 | 0.6278046 | -0.0127286 | 0.8129342 | 0.4377969 | 0.04240475 | 0.003950329 | 0.9130327 | 0.8792639 | -0.1482354 | 0.4573018 | 0.3197472 | 0.2977691 | -0.06209491 | 0.1994977 | -0.09414707
| Hf | [12 empty] | 1 | 0.2612832 | 0.1259893 | 0.3017521 | 0.1527535 | 0.5153347 | 0.3241226 | 0.1522609 | 0.03137619 | 0.3046421 | -0.03610741 | 0.1918675 | 0.3478199 | 0.1797373 | 0.3235868 | 0.2495874 | 0.2985832 | -0.05028501 | 0.2778186 | 0.1757696 | -0.08569856 | 0.07541812 | 0.2598198 | 0.24776 | -0.02056669 | 0.669489 | 0.06967744 | -0.03580394 | 0.08618481 | 0.1067324 | 0.07609273
| Ho | [13 empty] | 1 | 0.08756365 | 0.9434117 | 0.06869936 | -0.1770205 | 0.7339516 | 0.007779229 | -0.05501452 | 0.5658847 | 0.04691072 | 0.8817558 | 0.305632 | 0.3418623 | -0.4364966 | 0.9791536 | 0.5893919 | 0.09611943 | 0.8813134 | 0.4075451 | -0.2401999 | -0.07836951 | 0.9921307 | 0.9574961 | -0.2719526 | 0.4080821 | 0.4252417 | 0.259625 | -0.3601347 | 0.0776629 | -0.1405505
| La | [14 empty] | 1 | 0.1667363 | -0.05022623 | 0.2181019 | 0.4979407 | 0.3315723 | 0.1101014 | 0.6045751 | -0.04531113 | 0.1566902 | -0.01106282 | 0.08461348 | 0.04336547 | 0.1047803 | 0.2118428 | -0.1002192 | -0.003280598 | 0.157727 | 0.533881 | -0.1922036 | 0.09842681 | 0.05614285 | 0.07508325 | 0.2589843 | 0.3639205 | -0.02867761 | 0.1456831 | -0.04986838 | -0.1358375
| Lu | [15 empty] | 1 | 0.1811151 | -0.09114202 | 0.7544373 | 0.1910392 | -0.0929262 | 0.6158832 | 0.07151375 | 0.8513648 | 0.4059322 | 0.5100329 | -0.3584604 | 0.9418679 | 0.6526234 | 0.08849143 | 0.8709394 | 0.4471055 | -0.1077992 | 0.02285181 | 0.9503292 | 0.9605391 | -0.2083887 | 0.4304289 | 0.4987353 | 0.3573449 | -0.2689024 | 0.07746695 | -0.1437071
| Mo | [16 empty] | 1 | 0.05537115 | 0.1349245 | -0.4881606 | 0.02795789 | 0.1600452 | -0.01915259 | 0.01804481 | 0.366018 | 0.4794412 | 0.07408886 | 0.05429593 | 0.1187639 | -0.1101821 | 0.08725992 | 0.5267167 | 0.2518743 | 0.7441772 | 0.06030649 | 0.1487723 | -0.04050832 | 0.2355193 | 0.50205 | 0.3405913 | -0.256481 | 0.3051161 | 0.09401131
| Nb | [17 empty] | 1 | -0.004383435 | 0.4308469 | -0.09833975 | 0.02909472 | -0.07066246 | -0.1257181 | 0.3897197 | 0.05979898 | 0.7592069 | -0.1230096 | 0.05888803 | -0.1357525 | -0.0669072 | -0.1937432 | 0.05026388 | 0.08651095 | -0.1421257 | -0.09735105 | 0.02906399 | 0.1350964 | 0.6284827 | 0.02776622 | 0.3141605 | 0.03817159 | 0.06337033
| Nd | [18 empty] | 1 | 0.5002732 | -0.01723072 | 0.9544596 | 0.09792963 | 0.7656066 | 0.219737 | 0.2980907 | -0.2416212 | 0.7501909 | 0.5890601 | -0.03576374 | 0.6339362 | 0.4103509 | 0.3162447 | -0.04141673 | 0.712447 | 0.6651164 | 0.01197843 | 0.5633575 | 0.5659788 | 0.1125517 | 0.09140066 | 0.291426 | -0.1400814
| Ni | [19 empty] | 1 | 0.1205662 | 0.4424302 | -0.323935 | 0.5339244 | 0.06557442 | 0.1632027 | 0.5165516 | 0.2634139 | 0.6027694 | -0.5033207 | 0.1070382 | -0.5634401 | -0.02874322 | -0.2516421 | 0.1310132 | 0.1031002 | -0.2693913 | 0.2342679 | #DIV/0! | -0.7506295 | 0.1062053 | -0.1458918 | -0.5245095
| Pb | [20 empty] | 1 | -0.01681323 | -0.07414213 | -0.04061341 | -0.0142674 | -0.1086925 | -0.07719641 | -0.0479641 | -0.2530199 | -0.07178777 | -0.09967264 | 0.01105066 | -0.03425491 | -0.04479115 | -0.04336753 | -0.09693255 | 0.02175395 | 0.03641525 | -0.358245 | 0.06216734 | -0.2113318 | 0.2118775 | 0.04023375
| Pr | [21 empty] | 1 | 0.1619168 | 0.5884918 | 0.1572035 | 0.2188072 | -0.1489928 | 0.5861264 | 0.47764 | -0.02636829 | 0.4755806 | 0.4330832 | 0.5585397 | -0.01705889 | 0.542415 | 0.4838715 | 0.132182 | 0.5676761 | 0.4609989 | 0.0736991 | 0.1425449 | 0.2959517 | -0.1209681
| Rb | [22 empty] | 1 | 0.01576738 | 0.08023058 | -0.1368964 | 0.1250135 | 0.05626592 | -0.05854684 | 0.8427307 | 0.07922105 | 0.04496982 | 0.1490382 | -0.09121121 | 0.02281723 | -0.01783399 | 0.3472178 | -0.04978402 | -0.3538867 | 0.3001078 | 0.2119821 | 0.1752778 | 0.0701867
| Sm | [23 empty] | 1 | 0.3137203 | 0.4563162 | -0.3880231 | 0.9334008 | 0.7293976 | 0.06878521 | 0.7617803 | 0.2400703 | -0.2594423 | -0.09144621 | 0.8877041 | 0.8718243 | -0.2906931 | 0.2658284 | 0.1039555 | 0.3115518 | -0.2775781 | 0.07361319 | -0.1928831
| Sn | [24 empty] | 1 | 0.5627406 | 0.1348993 | 0.3445921 | 0.3280221 | 0.1040852 | 0.4166528 | 0.266919 | -0.00152604 | 0.4686481 | 0.3241152 | 0.4219238 | 0.04117641 | 0.09756126 | 0.8782745 | 0.5591234 | 0.1960746 | 0.1932181 | 0.2614157
| Sr | [25 empty] | 1 | -0.06446394 | 0.3890766 | 0.4843073 | -0.04408345 | 0.3979113 | 0.2847682 | 0.02894593 | 0.4620239 | 0.3691304 | 0.5178511 | 0.05482627 | 0.1160406 | -0.4124066 | 0.5313829 | 0.09128018 | 0.02641834 | 0.1153929
| Ta | [26 empty] | 1 | -0.3805562 | -0.2956386 | -0.07694376 | -0.2001213 | -0.4073428 | 0.1074848 | 0.0391269 | -0.4038848 | -0.3510274 | 0.190862 | -0.0350066 | 0.01756135 | 0.04079552 | 0.1240639 | 0.03815555 | 0.0962962
| Tb | [27 empty] | 1 | 0.6207346 | 0.08808098 | 0.8759137 | 0.3479913 | -0.240603 | -0.06850914 | 0.9853398 | 0.9566658 | -0.2762743 | 0.3630053 | 0.1957937 | 0.3363028 | -0.3458834 | 0.1017648 | -0.1491658
| Th | [28 empty] | 1 | 0.02641747 | 0.4701961 | 0.3671147 | -0.1717086 | 0.1251879 | 0.5852871 | 0.6194488 | -0.2883699 | 0.3264657 | 0.2724904 | 0.1997459 | -0.123933 | -0.01760733 | -0.2261788
| Tl | [29 empty] | 1 | 0.03450427 | 0.0310552 | -0.07082843 | -0.1732139 | 0.06644612 | 0.03696109 | 0.2373848 | -0.1638229 | -0.6962732 | 0.2108862 | 0.1024632 | -0.2029871 | -0.01785901
| Tm | [30 empty] | 1 | 0.3482354 | -0.1920223 | 0.03321019 | 0.8851602 | 0.8941106 | -0.09863364 | 0.4027966 | 0.2943875 | 0.3615882 | 0.1421728 | 0.167911 | 0.06550419
| U | [31 empty] | 1 | 0.2678856 | 0.5396341 | 0.3719731 | 0.3650862 | -0.003785017 | 0.4935454 | 0.3656995 | 0.1415408 | -0.04874462 | 0.2898385 | 0.101981
| V | [32 empty] | 1 | 0.2380679 | -0.2608924 | -0.2776804 | 0.6270444 | 0.1547328 | 0.7286337 | 0.02338944 | 0.6035462 | 0.09108846 | 0.3873597
| W | [33 empty] | 1 | -0.07847607 | 0.03581908 | 0.1228875 | 0.1168139 | -0.2584478 | 0.3734211 | -0.01414724 | 0.3756681 | 0.3691984
| Y | [34 empty] | 1 | 0.9725008 | -0.2870504 | 0.3944831 | 0.4319607 | 0.3028987 | -0.3344158 | 0.07364 | -0.1345257
| Yb | [35 empty] | 1 | -0.2765184 | 0.3449158 | 0.464935 | 0.3650922 | -0.3185358 | 0.07372181 | -0.1046279
| Zn | [36 empty] | 1 | 0.0658877 | 0.3166718 | 0.04886186 | 0.9683674 | 0.1094873 | 0.63916
| Zr | [37 empty] | 1 | 0.2219697 | -0.1461025 | 0.167052 | 0.3121542 | 0.1096259
| As | [38 empty] | 1 | 0.363444 | #DIV/0! | -0.004436957 | 0.5621436
| Bi | [39 empty] | 1 | -0.04536875 | 0.1823445 | 0.2183476
| Cd | [40 empty] | 1 | -0.09565093 | 0.7097044
| Li | [41 empty] | 1 | 0.2956696
| In | [42 empty] | 1

## Compatibility Report
Compatibility Report for Correlation matrix Anchor deposit.xls
Run on 25/10/2009 15:37
The following features in this workbook are not supported by earlier versions of Excel. These features may be lost or degraded when you save this workbook in an earlier file format.
Minor loss of fidelity | # of occurrences
Some cells or styles in this workbook contain formatting that is not supported by the selected file format. These formats will be converted to the closest format available. | 1