## Sheet1
ANCHOR MINE: RECENT DRILLING.
TIN ASSAYS
BHID | SAMPLE # | FROM | TO | % Sn
BT231 | 72768 | 0 | 1 | 0.89
BT231 | 72769 | 1 | 2 | 0.36
BT231 | 72770 | 2 | 3 | 0.29
BT231 | 72771 | 3 | 4 | 2.23
BT231 | 72772 | 4 | 5 | 0.18
BT231 | 72773 | 5 | 6 | 1.06
BT231 | 72774 | 6 | 7 | 0.73
BT231 | 72775 | 7 | 8 | 0.12
BT231 | 72776 | 8 | 9 | 0.26
BT231 | 72777 | 9 | 10 | 0.04
BT231 | 72778 | 10 | 11 | 0.02
BT231 | 72779 | 11 | 12 | 0.01
BT231 | 72780 | 12 | 13 | 0.01
BT231 | 72781 | 13 | 14.2 | 0.01
BT231 | 72782 | 14.2 | 15.2 | 0.01
BT231 | 72783 | 15.2 | 16.2 | 0.55
BT231 | 72784 | 16.2 | 17.2 | 0.08
BT231 | 72785 | 17.2 | 18.2 | 0.04
BT231 | 72786 | 18.2 | 19.2 | 0.01
BT231 | 72787 | 19.2 | 20.2 | 0.01
BT231 | 72788 | 20.2 | 21.2 | 0.03
BT231 | 72789 | 21.2 | 22.2 | 0.13
BT231 | 72790 | 22.2 | 23.2 | 0.19
BT231 | 72791 | 23.2 | 24.2 | 0.12
BT231 | 72792 | 24.2 | 25.2 | 0.55
BT231 | 72793 | 25.2 | 26.2 | 0.73
BT231 | 72794 | 26.2 | 27.2 | 0.68
BT231 | 72795 | 27.2 | 28.2 | 0.43
BT231 | 72796 | 28.2 | 29.2 | 0.49
BT231 | 72797 | 29.2 | 30.2 | 0.77
BT231 | 72798 | 30.2 | 31.2 | 0.56
BT231 | 72799 | 31.2 | 32.2 | 0.02
BT231 | 72800 | 32.2 | 33.2 | 0.02
BT231 | 72801 | 33.2 | 34.2 | 0.27
BT231 | 72802 | 34.2 | 35.2 | 0.95
BT231 | 72803 | 35.2 | 36.2 | 0.34
BT231 | 72804 | 36.2 | 37.2 | 0.86
BT231 | 72805 | 37.2 | 38.2 | 0.12
BT231 | 72806 | 38.2 | 39.2 | 0.24
BT231 | 72807 | 39.2 | 40.2 | 0.04
BT231 | 72808 | 40.2 | 41.2 | 0.01
BT231 | 72809 | 41.2 | 42.1 | 0.02
BT231 | 72810 | 42.1 | 43.1 | 0.01
BT231 | 72811 | 43.1 | 44.1 | 0.16
BT231 | 72812 | 44.1 | 45.1 | 0.16
BT231 | 72813 | 45.1 | 45.9 | 0.12
BT231 | 72814 | 45.9 | 47 | 0.02
BT231 | 72815 | 47 | 48 | 0.02
BT231 | 72816 | 48 | 49 | 0.05
BT231 | 72817 | 49 | 50 | 0.14
BT231 | 72818 | 50 | 51 | 0.01
BT231 | 72819 | 51 | 52 | 0.01
BT231 | 72820 | 52 | 53 | 0.01
BT231 | 72821 | 53 | 54 | 0.01
BT231 | 72822 | 54 | 55 | 0.01
BT231 | 72823 | 55 | 56 | 0.01
BT231 | 72824 | 56 | 57 | 0.01
BT232 | 72825 | 0 | 1 | 0.38
BT232 | 72826 | 1 | 2 | 0.59
BT232 | 72827 | 2 | 3 | 0.46
BT232 | 72828 | 3 | 4 | 0.33
BT232 | 72829 | 4 | 5 | 0.3
BT232 | 72830 | 5 | 6 | 0.22
BT232 | 72831 | 6 | 7 | 0.64
BT232 | 72832 | 7 | 8 | 0.3
BT232 | 72833 | 8 | 9 | 0.04
BT232 | 72834 | 9 | 10 | 0.54
BT232 | 72835 | 10 | 11.2 | 0.03
BT232 | 72836 | 11.2 | 12.2 | 0.02
BT232 | 72837 | 12.2 | 13.2 | 0.01
BT232 | 72838 | 13.2 | 14.2 | 0.03
BT232 | 72839 | 14.2 | 15.2 | 0.02
BT232 | 72840 | 15.2 | 16.2 | 0.01
BT232 | 72841 | 16.2 | 17.2 | 0.01
BT232 | 72842 | 17.2 | 18.2 | 0.02
BT232 | 72843 | 18.2 | 19 | 0.08
BT232 | 72844 | 19 | 20 | 0.1
BT232 | 72845 | 20 | 21 | 0.16
BT232 | 72846 | 21 | 22 | 0.13
BT232 | 72847 | 22 | 23 | 0.01
BT232 | 72848 | 23 | 24 | 0.02
BT232 | 72849 | 24 | 25 | 0.02
BT232 | 72850 | 25 | 26 | 0.16
BT232 | 72851 | 26 | 27 | 3.08
BT232 | 72852 | 27 | 28 | 2.62
BT232 | 72853 | 28 | 29 | 2.15
BT232 | 72854 | 29 | 29.7 | 0.54
BT232 | 72855 | 29.7 | 30.5 | 0.07
BT232 | 72856 | 30.5 | 31.5 | 0.02
BT232 | 72857 | 31.5 | 32.5 | 0.05
BT232 | 72858 | 32.5 | 33.5 | 0.04
BT232 | 72859 | 33.5 | 34.5 | 0.06
BT232 | 72860 | 34.5 | 35.5 | 0.17
BT232 | 72861 | 35.5 | 36.5 | 0.1
BT232 | 72862 | 36.5 | 37.5 | 0.01
BT232 | 72863 | 37.5 | 38.5 | 0.18
BT232 | 72864 | 38.5 | 39.5 | 0.1
BT232 | 72865 | 39.5 | 40.5 | 0.11
BT233 | 72866 | 0 | 1 | 0.39
BT233 | 72867 | 1 | 2 | 0.16
BT233 | 72868 | 2 | 3 | 0.11
BT233 | 72869 | 3 | 4 | 0.31
BT233 | 72870 | 4 | 5 | 0.6
BT233 | 72871 | 5 | 6 | 0.44
BT233 | 72872 | 6 | 7 | 0.5
BT233 | 72873 | 7 | 8 | 0.39
BT233 | 72874 | 8 | 9 | 0.2
BT233 | 72875 | 9 | 10 | 0.07
BT233 | 72876 | 10 | 11 | 0.04
BT233 | 72877 | 11 | 12 | 0.07
BT233 | 72878 | 12 | 13 | 0.05
BT233 | 72879 | 13 | 14 | 0.01
BT233 | 72880 | 14 | 15 | 0.05
BT233 | 72881 | 15 | 16 | 0.03
BT233 | 72882 | 16 | 17 | 0.02
BT233 | 72883 | 17 | 18 | 0.05
BT233 | 72884 | 18 | 19.1 | 0.09
BT233 | 72885 | 19.1 | 20.1 | 0.4
BT233 | 72886 | 20.1 | 21.1 | 0.17
BT233 | 72887 | 21.1 | 22.1 | 0.12
BT233 | 72888 | 22.1 | 23.1 | 0.05
BT233 | 72889 | 23.1 | 24.1 | 1.37
BT233 | 72890 | 24.1 | 25.1 | 0.06
BT233 | 72891 | 25.1 | 26.1 | 0.86
BT233 | 72892 | 26.1 | 27.1 | 0.54
BT233 | 72893 | 27.1 | 28.1 | 0.12
BT233 | 72894 | 28.1 | 29.1 | 0.19
BT233 | 72895 | 29.1 | 30.1 | 0.81
BT233 | 72896 | 30.1 | 31.1 | 0.25
BT233 | 72897 | 31.1 | 32.1 | 0.22
BT233 | 72898 | 32.1 | 33.1 | 0.22
BT233 | 72899 | 33.1 | 34.1 | 0.44
BT233 | 72900 | 34.1 | 35.1 | 0.04
BT233 | 72901 | 35.1 | 36.1 | 0.04
BT233 | 72902 | 36.1 | 37.1 | 0.07
BT233 | 72903 | 37.1 | 38.1 | 0.07
BT233 | 72904 | 38.1 | 38.9 | 0.05
BT233 | 72905 | 38.9 | 39.5 | 0.05
BT233 | 72906 | 39.5 | 40.5 | 0.85
BT233 | 72907 | 40.5 | 41.2 | 0.68
BT233 | 72908 | 41.2 | 42.2 | 0.28
BT233 | 72909 | 42.2 | 43.2 | 0.19
BT233 | 72910 | 43.2 | 44.2 | 0.19
BT233 | 72911 | 44.2 | 44.8 | 0.2
BT233 | 72912 | 44.8 | 45.5 | 0.27
BT233 | 72913 | 45.5 | 46.5 | 0.03
BT233 | 72914 | 46.5 | 47.5 | 0.07
BT233 | 72915 | 47.5 | 48.4 | 0.14
BT233 | 72916 | 48.4 | 49.1 | 0.4
BT233 | 72917 | 49.1 | 50.1 | 0.1
BT233 | 72918 | 50.1 | 51.1 | 0.02
BT233 | 72919 | 51.1 | 52.1 | 0.02
BT233 | 72920 | 52.1 | 53.1 | 0.03
BT233 | 72921 | 53.1 | 54.1 | 0.11
BT233 | 72922 | 54.1 | 55.1 | 0.05
BT233 | 72923 | 55.1 | 56 | 0.11
1L10 | 1 | 0 | 2.4 | 0.23
1L10 | 2 | 2.4000001 | 4.8 | 0.07
1L10 | 3 | 4.80000019 | 7.2 | 0.32
1L10 | 4 | 7.19999981 | 9.6 | 0.58
1L10 | 5 | 9.60000038 | 12 | 0.08
2N10 | 1 | 0 | 1.8 | 0.68
2N10 | 2 | 1.79999995 | 3.6 | 0.23
2N10 | 3 | 3.5999999 | 5.4 | 0.12
2N10 | 4 | 5.4000001 | 7.2 | 0.29
2N10 | 5 | 7.19999981 | 9 | 0.09
2N10 | 6 | 9 | 10.8 | 0.26
2N10 | 7 | 10.80000019 | 12.6 | 0.03
3P10 | 1 | 0 | 1.8 | 0.61
3P10 | 2 | 1.79999995 | 3.6 | 0.74
3P10 | 3 | 3.5999999 | 5.4 | 0.44
3P10 | 4 | 5.4000001 | 7.2 | 0.29
3P10 | 5 | 7.19999981 | 9 | 0.09
3P10 | 6 | 9 | 10.8 | 0.51
3P10 | 7 | 10.80000019 | 12.6 | 0.27
4R10 | 1 | 0 | 1.8 | 0.05
4R10 | 2 | 1.79999995 | 3.6 | 0.01
4R10 | 3 | 3.5999999 | 5.4 | 0.05
4R10 | 4 | 5.4000001 | 7.2 | 0.01
4R10 | 5 | 7.19999981 | 9 | 0.04
4R10 | 6 | 9 | 10.8 | 0.04
4R10 | 7 | 10.80000019 | 12.6 | 0.19
5U10 | 1 | 0 | 1.8 | 0.05
5U10 | 2 | 1.79999995 | 3.6 | 0.03
5U10 | 3 | 3.5999999 | 5.4 | 0.04
5U10 | 4 | 5.4000001 | 7.2 | 0.02
5U10 | 5 | 7.19999981 | 9 | 0.02
5U10 | 6 | 9 | 10.8 | 0.03
5U10 | 7 | 10.80000019 | 12.6 | 0.03
6L12 | 1 | 0 | 1.8 | 0.21
6L12 | 2 | 1.79999995 | 3.6 | 0.18
6L12 | 3 | 3.5999999 | 5.4 | 0.17
6L12 | 4 | 5.4000001 | 7.2 | 0.27
7N12 | 1 | 0 | 1.8 | 0.2
7N12 | 2 | 1.79999995 | 3.6 | 0.43
7N12 | 3 | 3.5999999 | 5.4 | 0.22
7N12 | 4 | 5.4000001 | 7.2 | 0.55
7N12 | 5 | 7.19999981 | 9 | 0.24
8P12 | 1 | 0 | 1.8 | 0.4
8P12 | 2 | 1.79999995 | 3.6 | 0.27
8P12 | 3 | 3.5999999 | 5.4 | 0.21
8P12 | 4 | 5.4000001 | 7.2 | 0.66
8P12 | 5 | 7.19999981 | 9 | 0.58
9R12 | 1 | 0 | 1.8 | 0.23
9R12 | 2 | 1.79999995 | 3.6 | 0.25
9R12 | 3 | 3.5999999 | 5.4 | 0.1
9R12 | 4 | 5.4000001 | 7.2 | 0.07
9R12 | 5 | 7.19999981 | 9 | 0.07
9R12 | 6 | 9 | 10.8 | 0.1
9R12 | 7 | 10.80000019 | 12.6 | 0.06
10T12 | 1 | 0 | 1.8 | 0.01
10T12 | 2 | 1.79999995 | 3.6 | 0.06
10T12 | 3 | 3.5999999 | 5.4 | 0.03
10T12 | 4 | 5.4000001 | 7.2 | 0.11
10T12 | 5 | 7.19999981 | 9 | 0.02
11L14 | 1 | 0 | 1.8 | 0.29
11L14 | 2 | 1.79999995 | 3.6 | 0.28
11L14 | 3 | 3.5999999 | 5.4 | 0.24
11L14 | 4 | 5.4000001 | 7.2 | 0.12
12N14 | 1 | 0 | 1.8 | 0.1
12N14 | 2 | 1.79999995 | 3.6 | 0.29
12N14 | 3 | 3.5999999 | 5.4 | 0.29
12N14 | 4 | 5.4000001 | 7.2 | 0.12
12N14 | 5 | 7.19999981 | 9 | 0.18
13N14 | 1 | 0 | 1.8 | 0.07
13N14 | 2 | 1.79999995 | 3.6 | 0.32
13N14 | 3 | 3.5999999 | 5.4 | 0.4
13N14 | 4 | 5.4000001 | 7.2 | 0.29
13N14 | 5 | 7.19999981 | 9 | 0.38
14P14 | 1 | 0 | 1.8 | 0.53
14P14 | 2 | 1.79999995 | 3.6 | 0.53
14P14 | 3 | 3.5999999 | 5.4 | 0.13
14P14 | 4 | 5.4000001 | 7.2 | 0.47
14P14 | 5 | 7.19999981 | 9 | 0.72
15R14 | 1 | 0 | 1.8 | 0.32
15R14 | 2 | 1.79999995 | 3.6 | 0.16
15R14 | 3 | 3.5999999 | 5.4 | 0.04
15R14 | 4 | 5.4000001 | 7.2 | 0.03
15R14 | 5 | 7.19999981 | 9 | 0.01
15R14 | 6 | 9 | 10.8 | 0.05
15R14 | 7 | 10.80000019 | 12.6 | 0.02
16R15 | 1 | 0 | 1.8 | 0.38
16R15 | 2 | 1.79999995 | 3.6 | 0.41
16R15 | 3 | 3.5999999 | 5.4 | 0.24
16R15 | 4 | 5.4000001 | 7.2 | 0.17
16R15 | 5 | 7.19999981 | 9 | 0.08
16R15 | 6 | 9 | 10.8 | 0.06
16R15 | 7 | 10.80000019 | 12.6 | 0.03
17S15 | 1 | 0 | 1.8 | 0.46
17S15 | 2 | 1.79999995 | 3.6 | 0.29
17S15 | 3 | 3.5999999 | 5.4 | 0.05
17S15 | 4 | 5.4000001 | 7.2 | 0.07
17S15 | 5 | 7.19999981 | 9 | 0.11
17S15 | 6 | 9 | 10.8 | 0.11
18L16 | 1 | 0 | 1.8 | 0.3
18L16 | 2 | 1.79999995 | 3.6 | 0.82
18L16 | 3 | 3.5999999 | 5.4 | 0.34
18L16 | 4 | 5.4000001 | 7.2 | 0.28
19N16 | 1 | 0 | 1.8 | 0.07
19N16 | 2 | 1.79999995 | 3.6 | 0.26
19N16 | 3 | 3.5999999 | 5.4 | 0.15
19N16 | 4 | 5.4000001 | 7.2 | 0.18
19N16 | 5 | 7.19999981 | 9 | 0.12
20P16 | 1 | 0 | 1.8 | 0.66
20P16 | 2 | 1.79999995 | 3.6 | 0.09
20P16 | 3 | 3.5999999 | 5.4 | 0.3
20P16 | 4 | 5.4000001 | 7.2 | 0.19
20P16 | 5 | 7.19999981 | 9 | 0.15
20P16 | 6 | 9 | 10.8 | 0.1
20P16 | 7 | 10.80000019 | 12.6 | 0.07
21Q16 | 1 | 0 | 1.8 | 0.43
21Q16 | 2 | 1.79999995 | 3.6 | 0.25
21Q16 | 3 | 3.5999999 | 5.4 | 0.15
21Q16 | 4 | 5.4000001 | 7.2 | 0.02
21Q16 | 5 | 7.19999981 | 9 | 0.06
21Q16 | 6 | 9 | 10.8 | 0.03
21Q16 | 7 | 10.80000019 | 12.6 | 0.06
22R16 | 1 | 0 | 1.8 | 0.85
22R16 | 2 | 1.79999995 | 3.6 | 1.42
22R16 | 3 | 3.5999999 | 5.4 | 1.52
22R16 | 4 | 5.4000001 | 7.2 | 1
22R16 | 5 | 7.19999981 | 9 | 0.27
22R16 | 6 | 9 | 10.8 | 0.1
22R16 | 7 | 10.80000019 | 12.6 | 1.5
23S16 | 1 | 0 | 1.8 | 1.54
23S16 | 2 | 1.79999995 | 3.6 | 0.14
23S16 | 3 | 3.5999999 | 5.4 | 0.11
23S16 | 4 | 5.4000001 | 7.2 | 0.08
23S16 | 5 | 7.19999981 | 9 | 0.01
23S16 | 6 | 9 | 10.8 | 0.01
24S16 | 1 | 0 | 1.8 | 2.46
24S16 | 2 | 1.79999995 | 3.6 | 0.61
24S16 | 3 | 3.5999999 | 5.4 | 0.06
25R17 | 1 | 0 | 1.8 | 0.53
25R17 | 2 | 1.79999995 | 3.6 | 0.95
25R17 | 3 | 3.5999999 | 5.4 | 0.95
25R17 | 4 | 5.4000001 | 7.2 | 1.08
25R17 | 5 | 7.19999981 | 9 | 0.2
25R17 | 6 | 9 | 10.8 | 0.05
25R17 | 7 | 10.80000019 | 12.6 | 0.01
26S17 | 1 | 0 | 1.8 | 0.16
26S17 | 2 | 1.79999995 | 3.6 | 0.02
26S17 | 3 | 3.5999999 | 5.4 | 0.01
26S17 | 4 | 5.4000001 | 7.2 | 0.01
26S17 | 5 | 7.19999981 | 9 | 0.01
26S17 | 6 | 9 | 10.8 | 0.01
27L18 | 1 | 0 | 1.8 | 0.24
27L18 | 2 | 1.79999995 | 3.6 | 0.37
27L18 | 3 | 3.5999999 | 5.4 | 0.42
27L18 | 4 | 5.4000001 | 6.6 | 0.31
27L18 | 5 | 6.5999999 | 7.2 | 0.27
28N18 | 1 | 0 | 1.8 | 1
28N18 | 2 | 1.79999995 | 3.6 | 1.04
28N18 | 3 | 3.5999999 | 5.4 | 0.57
28N18 | 4 | 5.4000001 | 7.2 | 0.2
28N18 | 5 | 7.19999981 | 9 | 0.27
29N18 | 1 | 0 | 1.8 | 0.43
29N18 | 2 | 1.79999995 | 3.6 | 1.18
29N18 | 3 | 3.5999999 | 5.4 | 0.27
29N18 | 4 | 5.4000001 | 7.2 | 0.34
29N18 | 5 | 7.19999981 | 9 | 0.29
29N18 | 6 | 9 | 10.8 | 0.34
29N18 | 7 | 10.80000019 | 12.6 | 0.31
30R18 | 1 | 0 | 1.8 | 0.48
30R18 | 2 | 1.79999995 | 3.6 | 0.25
30R18 | 3 | 3.5999999 | 5.4 | 0.14
30R18 | 4 | 5.4000001 | 7.2 | 0.39
30R18 | 5 | 7.19999981 | 9 | 0.14
30R18 | 6 | 9 | 10.8 | 0.2
30R18 | 7 | 10.80000019 | 12.6 | 0.24
31T20 | 1 | 0 | 1.2 | 0.11
31T20 | 2 | 1.20000005 | 2.4 | 0.24
31T20 | 3 | 2.4000001 | 3.6 | 0.03
31T20 | 4 | 3.5999999 | 4.8 | 0.04
31T20 | 5 | 4.80000019 | 6 | 0.57
31T20 | 6 | 6 | 7.2 | 0.52
31T20 | 7 | 7.19999981 | 8.4 | 0.31
31T20 | 8 | 8.39999962 | 9.6 | 0.1
31T20 | 9 | 9.60000038 | 10.8 | 0.07
31T20 | 10 | 10.80000019 | 12 | 0.19
31T20 | 11 | 12 | 13.2 | 0.15
31T20 | 12 | 13.19999981 | 14.4 | 0.14
31T20 | 13 | 14.39999962 | 15.6 | 0.02
31T20 | 14 | 15.60000038 | 16.8 | 0.06
32V20 | 1 | 0 | 1.2 | 0.04
32V20 | 2 | 1.20000005 | 2.4 | 0.07
32V20 | 3 | 2.4000001 | 3.6 | 0.07
32V20 | 4 | 3.5999999 | 4.8 | 0.05
32V20 | 5 | 4.80000019 | 6 | 0.06
32V20 | 6 | 6 | 7.2 | 0.05
32V20 | 7 | 7.19999981 | 8.4 | 0.02
32V20 | 8 | 8.39999962 | 9.6 | 0.01
32V20 | 9 | 9.60000038 | 10.8 | 0.01
32V20 | 10 | 10.80000019 | 12 | 0.03
32V20 | 11 | 12 | 13.2 | 0.06
32V20 | 12 | 13.19999981 | 14.4 | 0.11
32V20 | 13 | 14.39999962 | 15.6 | 0.02
32V20 | 14 | 15.60000038 | 16.8 | 0.1
33V22 | 1 | 0 | 1.2 | 0.01
33V22 | 2 | 1.20000005 | 2.4 | 0.01
33V22 | 3 | 2.4000001 | 3.6 | 0.11
33V22 | 4 | 3.5999999 | 4.8 | 0.05
33V22 | 5 | 4.80000019 | 6 | 0.05
33V22 | 6 | 6 | 7.2 | 0.03
33V22 | 7 | 7.19999981 | 8.4 | 0.01
33V22 | 8 | 8.39999962 | 9.6 | 0.14
33V22 | 9 | 9.60000038 | 11.4 | 0.22
33V22 | 10 | 11.39999962 | 13.2 | 0.11
33V22 | 11 | 13.19999981 | 15 | 0.12
33V22 | 12 | 15 | 16.8 | 0.05
33V22 | 13 | 16.79999924 | 18.6 | 0.05
34R24 | 1 | 0 | 1.2 | 0.21
34R24 | 2 | 1.20000005 | 2.4 | 0.27
34R24 | 3 | 2.4000001 | 3.6 | 0.28
34R24 | 4 | 3.5999999 | 4.8 | 0.21
34R24 | 5 | 4.80000019 | 6 | 0.25
34R24 | 6 | 6 | 7.2 | 0.19
34R24 | 7 | 7.19999981 | 8.4 | 0.26
34R24 | 8 | 8.39999962 | 9.6 | 0.23
34R24 | 9 | 9.60000038 | 10.8 | 0.44
34R24 | 10 | 10.80000019 | 12 | 0.37
35T24 | 1 | 0 | 1.2 | 0.36
35T24 | 2 | 1.20000005 | 2.4 | 0.08
35T24 | 3 | 2.4000001 | 3.6 | 0.2
35T24 | 4 | 3.5999999 | 4.8 | 0.23
35T24 | 5 | 4.80000019 | 6 | 0.28
35T24 | 6 | 6 | 7.2 | 0.21
35T24 | 7 | 7.19999981 | 8.4 | 0.28
35T24 | 8 | 8.39999962 | 9.6 | 0.23
35T24 | 9 | 9.60000038 | 10.8 | 0.28
35T24 | 10 | 10.80000019 | 12 | 0.18
35T24 | 11 | 12 | 13.2 | 0.1
35T24 | 12 | 13.19999981 | 14.4 | 0.11
35T24 | 13 | 14.39999962 | 16.2 | 0.11
35T24 | 14 | 16.20000076 | 18 | 0.08
36V24 | 1 | 0 | 1.2 | 0.34
36V24 | 2 | 1.20000005 | 2.4 | 0.24
36V24 | 3 | 2.4000001 | 3.6 | 0.07
36V24 | 4 | 3.5999999 | 4.8 | 0.07
36V24 | 5 | 4.80000019 | 6 | 0.04
36V24 | 6 | 6 | 7.2 | 0.15
36V24 | 7 | 7.19999981 | 8.4 | 0.28
36V24 | 8 | 8.39999962 | 9.6 | 0.48
36V24 | 9 | 9.60000038 | 10.8 | 1.5
36V24 | 10 | 10.80000019 | 12 | 0.88
36V24 | 11 | 12 | 13.2 | 0.63
36V24 | 12 | 13.19999981 | 14.4 | 0.25
36V24 | 13 | 14.39999962 | 16.2 | 0.29
36V24 | 14 | 16.20000076 | 18 | 0.29
37T26 | 1 | 0 | 1.2 | 0.04
37T26 | 2 | 1.20000005 | 2.4 | 0.04
37T26 | 3 | 2.4000001 | 3.6 | 0.01
37T26 | 4 | 3.5999999 | 4.8 | 0.13
37T26 | 5 | 4.80000019 | 6 | 0.22
37T26 | 6 | 6 | 7.2 | 0.21
37T26 | 7 | 7.19999981 | 8.4 | 0.11
37T26 | 8 | 8.39999962 | 9.6 | 0.12
37T26 | 9 | 9.60000038 | 10.8 | 0.25
37T26 | 10 | 10.80000019 | 12 | 0.27
37T26 | 11 | 12 | 13.2 | 0.41
37T26 | 12 | 13.19999981 | 14.4 | 0.38
37T26 | 13 | 14.39999962 | 16.2 | 0.48
37T26 | 14 | 16.20000076 | 18 | 0.4
38V26 | 1 | 0 | 1.2 | 0.28
38V26 | 2 | 1.20000005 | 2.4 | 0.11
38V26 | 3 | 2.4000001 | 3.6 | 0.27
38V26 | 4 | 3.5999999 | 4.8 | 0.79
38V26 | 5 | 4.80000019 | 6 | 0.68
38V26 | 6 | 6 | 7.2 | 2.2
38V26 | 7 | 7.19999981 | 8.4 | 1.3
38V26 | 8 | 8.39999962 | 9.6 | 1.1
38V26 | 9 | 9.60000038 | 10.8 | 0.47
38V26 | 10 | 10.80000019 | 12 | 0.27
38V26 | 11 | 12 | 13.2 | 0.18
38V26 | 12 | 13.19999981 | 14.4 | 0.2
38V26 | 13 | 14.39999962 | 16.2 | 0.22
38V26 | 14 | 16.20000076 | 18 | 0.01
39X26 | 1 | 0 | 1.2 | 0.07
39X26 | 2 | 1.20000005 | 2.4 | 0.06
39X26 | 3 | 2.4000001 | 3.6 | 0.37
39X26 | 4 | 3.5999999 | 4.8 | 0.42
39X26 | 5 | 4.80000019 | 6 | 0.33
39X26 | 6 | 6 | 7.2 | 0.08
39X26 | 7 | 7.19999981 | 8.4 | 0.08
39X26 | 8 | 8.39999962 | 9.6 | 0.01
39X26 | 9 | 9.60000038 | 10.8 | 0.01
39X26 | 10 | 10.80000019 | 12 | 0.01
39X26 | 11 | 12 | 13.2 | 0.07
39X26 | 12 | 13.19999981 | 14.4 | 0.1
39X26 | 13 | 14.39999962 | 16.2 | 0.09
39X26 | 14 | 16.20000076 | 18 | 0.11
40T28 | 1 | 0 | 1.2 | 0.14
40T28 | 2 | 1.20000005 | 2.4 | 0.36
40T28 | 3 | 2.4000001 | 3.6 | 0.43
40T28 | 4 | 3.5999999 | 4.8 | 0.39
40T28 | 5 | 4.80000019 | 6 | 0.57
40T28 | 6 | 6 | 7.2 | 0.5
40T28 | 7 | 7.19999981 | 8.4 | 0.52
40T28 | 8 | 8.39999962 | 9.6 | 0.58
40T28 | 9 | 9.60000038 | 10.8 | 0.6
40T28 | 10 | 10.80000019 | 12 | 0.35
40T28 | 11 | 12 | 13.2 | 0.39
40T28 | 12 | 13.19999981 | 14.4 | 0.28
40T28 | 13 | 14.39999962 | 16.2 | 0.29
40T28 | 14 | 16.20000076 | 18 | 0.25
41V28 | 1 | 0 | 1.2 | 0.7
41V28 | 2 | 1.20000005 | 2.4 | 0.18
41V28 | 3 | 2.4000001 | 3.6 | 0.3
41V28 | 4 | 3.5999999 | 4.8 | 0.11
41V28 | 5 | 4.80000019 | 6 | 0.26
41V28 | 6 | 6 | 7.2 | 0.21
41V28 | 7 | 7.19999981 | 8.4 | 0.2
41V28 | 8 | 8.39999962 | 9.6 | 0.14
41V28 | 9 | 9.60000038 | 10.8 | 0.1
41V28 | 10 | 10.80000019 | 12 | 0.16
41V28 | 11 | 12 | 13.2 | 0.18
41V28 | 12 | 13.19999981 | 14.4 | 0.19
41V28 | 13 | 14.39999962 | 15.6 | 0.24
41V28 | 14 | 15.60000038 | 16.8 | 0.33
41V28 | 15 | 16.79999924 | 18.6 | 0.65
41V28 | 16 | 18.60000038 | 20.4 | 0.88
42X28 | 1 | 0 | 1.2 | 0.13
42X28 | 2 | 1.20000005 | 2.4 | 0.16
42X28 | 3 | 2.4000001 | 3.6 | 0.19
42X28 | 4 | 3.5999999 | 4.8 | 0.26
42X28 | 5 | 4.80000019 | 6 | 0.38
42X28 | 6 | 6 | 7.2 | 0.73
42X28 | 7 | 7.19999981 | 8.4 | 0.89
42X28 | 8 | 8.39999962 | 9.6 | 0.54
42X28 | 9 | 9.60000038 | 10.8 | 0.33
42X28 | 10 | 10.80000019 | 12 | 0.28
42X28 | 11 | 12 | 13.2 | 0.28
42X28 | 12 | 13.19999981 | 14.4 | 0.19
42X28 | 13 | 14.39999962 | 15.6 | 0.18
42X28 | 14 | 15.60000038 | 16.8 | 0.18
42X28 | 15 | 16.79999924 | 18.6 | 0.17
42X28 | 16 | 18.60000038 | 20.4 | 0.19
42X28 | 17 | 20.39999962 | 22.2 | 0.13
43X28 | 1 | 0 | 1.8 | 0.26
43X28 | 2 | 1.79999995 | 3.6 | 0.34
43X28 | 3 | 3.5999999 | 5.4 | 0.2
43X28 | 4 | 5.4000001 | 7.2 | 0.28
43X28 | 5 | 7.19999981 | 9 | 0.28
43X28 | 6 | 9 | 10.8 | 0.39
43X28 | 7 | 10.80000019 | 12.6 | 0.57
43X28 | 8 | 12.60000038 | 14.4 | 0.25
43X28 | 9 | 14.39999962 | 16.2 | 0.24
43X28 | 10 | 16.20000076 | 18 | 0.07
43X28 | 11 | 18 | 19.8 | 0.06
43X28 | 12 | 19.79999924 | 21.6 | 0.01
44X29 | 1 | 0 | 1.2 | 0.17
44X29 | 2 | 1.20000005 | 2.4 | 0.04
44X29 | 3 | 2.4000001 | 3.6 | 0.27
44X29 | 4 | 3.5999999 | 4.8 | 0.88
44X29 | 5 | 4.80000019 | 6 | 0.54
44X29 | 6 | 6 | 7.2 | 0.58
44X29 | 7 | 7.19999981 | 8.4 | 0.54
44X29 | 8 | 8.39999962 | 9.6 | 0.31
44X29 | 9 | 9.60000038 | 10.8 | 0.32
44X29 | 10 | 10.80000019 | 12 | 0.24
44X29 | 11 | 12 | 13.2 | 0.34
44X29 | 12 | 13.19999981 | 14.4 | 0.25
44X29 | 13 | 14.39999962 | 15.6 | 0.36
44X29 | 14 | 15.60000038 | 16.8 | 0.42
44X29 | 15 | 16.79999924 | 18.6 | 0.75
44X29 | 16 | 18.60000038 | 20.4 | 0.53
44X29 | 17 | 20.39999962 | 22.2 | 0.09
45Y29 | 1 | 0 | 1.2 | 0.3
45Y29 | 2 | 1.20000005 | 2.4 | 0.16
45Y29 | 3 | 2.4000001 | 3.6 | 0.71
45Y29 | 4 | 3.5999999 | 4.8 | 0.92
45Y29 | 5 | 4.80000019 | 6 | 0.63
45Y29 | 6 | 6 | 7.2 | 0.48
45Y29 | 7 | 7.19999981 | 8.4 | 0.29
45Y29 | 8 | 8.39999962 | 9.6 | 0.74
45Y29 | 9 | 9.60000038 | 10.8 | 0.63
45Y29 | 10 | 10.80000019 | 12 | 0.56
45Y29 | 11 | 12 | 13.2 | 0.28
45Y29 | 12 | 13.19999981 | 14.4 | 0.15
45Y29 | 13 | 14.39999962 | 15.6 | 0.14
45Y29 | 14 | 15.60000038 | 16.8 | 0.19
45Y29 | 15 | 16.79999924 | 18.6 | 0.12
45Y29 | 16 | 18.60000038 | 20.4 | 0.07
45Y29 | 17 | 20.39999962 | 22.2 | 0.06
46Z29 | 1 | 0 | 1.2 | 0.16
46Z29 | 2 | 1.20000005 | 2.4 | 0.04
46Z29 | 3 | 2.4000001 | 3.6 | 0.11
46Z29 | 4 | 3.5999999 | 4.8 | 0.1
46Z29 | 5 | 4.80000019 | 6 | 0.06
46Z29 | 6 | 6 | 7.2 | 0.13
46Z29 | 7 | 7.19999981 | 8.4 | 0.1
46Z29 | 8 | 8.39999962 | 9.6 | 0.25
46Z29 | 9 | 9.60000038 | 10.8 | 0.04
47T30 | 1 | 0 | 1.8 | 0.16
47T30 | 2 | 1.79999995 | 3.6 | 0.21
47T30 | 3 | 3.5999999 | 5.4 | 0.19
47T30 | 4 | 5.4000001 | 7.2 | 0.31
47T30 | 5 | 7.19999981 | 9 | 0.62
47T30 | 6 | 9 | 10.8 | 0.39
47T30 | 7 | 10.80000019 | 12.6 | 0.01
47T30 | 8 | 12.60000038 | 14.4 | 0.05
47T30 | 9 | 14.39999962 | 16.2 | 0.02
47T30 | 10 | 16.20000076 | 18 | 0.01
48V30 | 1 | 0 | 1.8 | 0.53
48V30 | 2 | 1.79999995 | 3.6 | 0.18
48V30 | 3 | 3.5999999 | 5.4 | 0.17
48V30 | 4 | 5.4000001 | 7.2 | 0.37
48V30 | 5 | 7.19999981 | 9 | 0.56
48V30 | 6 | 9 | 10.8 | 0.24
48V30 | 7 | 10.80000019 | 12.6 | 0.25
48V30 | 8 | 12.60000038 | 14.4 | 0.05
48V30 | 9 | 14.39999962 | 16.2 | 0.2
48V30 | 10 | 16.20000076 | 18 | 0.21
48V30 | 11 | 18 | 19.8 | 0.23
49X30 | 1 | 0 | 1.2 | 0.23
49X30 | 2 | 1.20000005 | 2.4 | 0.11
49X30 | 3 | 2.4000001 | 3.6 | 0.31
49X30 | 4 | 3.5999999 | 4.8 | 0.47
49X30 | 5 | 4.80000019 | 6 | 1.1
49X30 | 6 | 6 | 7.2 | 0.86
49X30 | 7 | 7.19999981 | 8.4 | 0.52
49X30 | 8 | 8.39999962 | 9.6 | 0.74
49X30 | 9 | 9.60000038 | 10.8 | 0.44
49X30 | 10 | 10.80000019 | 12 | 0.24
49X30 | 11 | 12 | 13.2 | 0.11
49X30 | 12 | 13.19999981 | 14.4 | 0.91
49X30 | 13 | 14.39999962 | 15.6 | 1
49X30 | 14 | 15.60000038 | 16.8 | 0.2
49X30 | 15 | 16.79999924 | 18.6 | 0.3
49X30 | 16 | 18.60000038 | 20.4 | 0.34
49X30 | 17 | 20.39999962 | 22.2 | 0.04
50X31 | 1 | 0 | 1.2 | 0.01
50X31 | 2 | 1.20000005 | 2.4 | 0.35
50X31 | 3 | 2.4000001 | 3.6 | 0.5
50X31 | 4 | 3.5999999 | 4.8 | 1.24
50X31 | 5 | 4.80000019 | 6 | 3.6
50X31 | 6 | 6 | 7.2 | 0.82
50X31 | 7 | 7.19999981 | 8.4 | 0.88
50X31 | 8 | 8.39999962 | 9.6 | 0.58
50X31 | 9 | 9.60000038 | 10.8 | 0.24
51R32 | 1 | 0 | 1.8 | 0.43
51R32 | 2 | 1.79999995 | 3.6 | 0.3
51R32 | 3 | 3.5999999 | 5.4 | 0.2
51R32 | 4 | 5.4000001 | 7.2 | 0.12
51R32 | 5 | 7.19999981 | 9 | 0.1
51R32 | 6 | 9 | 10.8 | 0.01
51R32 | 7 | 10.80000019 | 12 | 0.01
52T32 | 1 | 0 | 1.8 | 0.39
52T32 | 2 | 1.79999995 | 3.6 | 0.31
52T32 | 3 | 3.5999999 | 5.4 | 0.16
52T32 | 4 | 5.4000001 | 7.2 | 0.29
52T32 | 5 | 7.19999981 | 9 | 0.32
52T32 | 6 | 9 | 10.8 | 0.76
52T32 | 7 | 10.80000019 | 12.6 | 0.24
53V32 | 1 | 0 | 1.8 | 0.24
53V32 | 2 | 1.79999995 | 3.6 | 0.18
53V32 | 3 | 3.5999999 | 5.4 | 0.14
53V32 | 4 | 5.4000001 | 7.2 | 0.35
53V32 | 5 | 7.19999981 | 9 | 0.18
53V32 | 6 | 9 | 10.8 | 0.06
53V32 | 7 | 10.80000019 | 12.6 | 0.06
54X34 | 1 | 0 | 1.2 | 0.35
54X34 | 2 | 1.20000005 | 2.4 | 0.73
54X34 | 3 | 2.4000001 | 3.6 | 0.62
54X34 | 4 | 3.5999999 | 4.8 | 0.51
54X34 | 5 | 4.80000019 | 6 | 0.28
54X34 | 6 | 6 | 7.2 | 0.27
54X34 | 7 | 7.19999981 | 8.4 | 0.14
54X34 | 8 | 8.39999962 | 9.6 | 0.59
54X34 | 9 | 9.60000038 | 10.8 | 0.71
54X34 | 10 | 10.80000019 | 12 | 0.61
54X34 | 11 | 12 | 13.2 | 0.07
54X34 | 12 | 13.19999981 | 14.4 | 0.07
54X34 | 13 | 14.39999962 | 15.6 | 0.05
55V26 | 54594 | 0 | 2.4 | 0.07
55V26 | 54595 | 2.4000001 | 4.8 | 0.25
55V26 | 54596 | 4.80000019 | 7.2 | 0.56
55V26 | 54597 | 7.19999981 | 9.6 | 0.02
55V26 | 54598 | 9.60000038 | 12 | 0.02
55V26 | 54599 | 12 | 13.8 | 0.22
55V26 | 54600 | 13.80000019 | 15.6 | 0.34
55V26 | 54601 | 15.60000038 | 17.4 | 0.27
55V26 | 54602 | 17.39999962 | 19.2 | 0.13
55V26 | 54603 | 19.20000076 | 21 | 0.31
56T36 | 1 | 0 | 1.2 | 0.28
56T36 | 2 | 1.20000005 | 2.4 | 0.35
56T36 | 3 | 2.4000001 | 3.6 | 0.2
56T36 | 4 | 3.5999999 | 4.8 | 0.15
56T36 | 5 | 4.80000019 | 6 | 0.19
56T36 | 6 | 6 | 7.2 | 0.07
56T36 | 7 | 7.19999981 | 8.4 | 0.04
56T36 | 8 | 8.39999962 | 9.6 | 0.05
56T36 | 9 | 9.60000038 | 10.8 | 0.15
56T36 | 10 | 10.80000019 | 12 | 0.05
57V36 | 1 | 0 | 1.2 | 0.24
57V36 | 2 | 1.20000005 | 2.4 | 0.36
57V36 | 3 | 2.4000001 | 3.6 | 0.25
57V36 | 4 | 3.5999999 | 4.8 | 0.26
57V36 | 5 | 4.80000019 | 6 | 0.24
57V36 | 6 | 6 | 7.2 | 0.21
57V36 | 7 | 7.19999981 | 8.4 | 0.21
57V36 | 8 | 8.39999962 | 9.6 | 0.21
57V36 | 9 | 9.60000038 | 10.8 | 0.15
57V36 | 10 | 10.80000019 | 12 | 0.08
57V36 | 11 | 12 | 13.2 | 0.1
57V36 | 12 | 13.19999981 | 14.4 | 0.16
58X36 | 1 | 0 | 1.2 | 0.32
58X36 | 2 | 1.20000005 | 2.4 | 0.16
58X36 | 3 | 2.4000001 | 3.6 | 0.08
58X36 | 4 | 3.5999999 | 4.8 | 0.06
58X36 | 5 | 4.80000019 | 6 | 0.01
58X36 | 6 | 6 | 7.2 | 0.03
58X36 | 7 | 7.19999981 | 8.4 | 0.01
58X36 | 8 | 8.39999962 | 9.6 | 0.01
58X36 | 9 | 9.60000038 | 10.8 | 0.06
58X36 | 10 | 10.80000019 | 12 | 0.01
58X36 | 11 | 12 | 13.2 | 0.01
58X36 | 12 | 13.19999981 | 14.4 | 0.03
59Z36 | 1 | 0 | 1.2 | 0.11
59Z36 | 2 | 1.20000005 | 2.4 | 0.01
59Z36 | 3 | 2.4000001 | 3.6 | 0.16
59Z36 | 4 | 3.5999999 | 4.8 | 0.14
59Z36 | 5 | 4.80000019 | 6 | 0.58
59Z36 | 6 | 6 | 7.2 | 0.03
59Z36 | 7 | 7.19999981 | 8.4 | 0.59
59Z36 | 8 | 8.39999962 | 9.6 | 0.23
59Z36 | 9 | 9.60000038 | 10.8 | 0.54
59Z36 | 10 | 10.80000019 | 12 | 0.32
60T38 | 1 | 0 | 1.2 | 0.68
60T38 | 2 | 1.20000005 | 2.4 | 0.35
60T38 | 3 | 2.4000001 | 3.6 | 0.16
60T38 | 4 | 3.5999999 | 4.8 | 0.08
60T38 | 5 | 4.80000019 | 6 | 0.06
60T38 | 6 | 6 | 7.2 | 0.08
60T38 | 7 | 7.19999981 | 8.4 | 0.01
61V38 | 1 | 0 | 1.2 | 0.03
61V38 | 2 | 1.20000005 | 2.4 | 0.1
61V38 | 3 | 2.4000001 | 3.6 | 0.18
61V38 | 4 | 3.5999999 | 4.8 | 0.46
61V38 | 5 | 4.80000019 | 6 | 0.14
61V38 | 6 | 6 | 7.2 | 0.32
61V38 | 7 | 7.19999981 | 8.4 | 0.17
61V38 | 8 | 8.39999962 | 9.6 | 0.03
61V38 | 9 | 9.60000038 | 10.8 | 0.05
61V38 | 10 | 10.80000019 | 12 | 0.07
62X38 | 1 | 0 | 1.2 | 1.17
62X38 | 2 | 1.20000005 | 2.4 | 0.72
62X38 | 3 | 2.4000001 | 3.6 | 0.13
62X38 | 4 | 3.5999999 | 4.8 | 0.04
62X38 | 5 | 4.80000019 | 6 | 0.08
62X38 | 6 | 6 | 7.2 | 0.01
62X38 | 7 | 7.19999981 | 8.4 | 0.03
62X38 | 8 | 8.39999962 | 9.6 | 0.11
62X38 | 9 | 9.60000038 | 10.8 | 0.13
62X38 | 10 | 10.80000019 | 12 | 0.05
63Y38 | 1 | 0 | 1.2 | 0.33
63Y38 | 2 | 1.20000005 | 2.4 | 0.35
63Y38 | 3 | 2.4000001 | 3.6 | 0.35
63Y38 | 4 | 3.5999999 | 4.8 | 0.19
63Y38 | 5 | 4.80000019 | 6 | 0.59
63Y38 | 6 | 6 | 7.2 | 0.63
63Y38 | 7 | 7.19999981 | 8.4 | 0.4
63Y38 | 8 | 8.39999962 | 9.6 | 0.24
63Y38 | 9 | 9.60000038 | 10.8 | 0.12
63Y38 | 10 | 10.80000019 | 12 | 0.18
63Y38 | 11 | 12 | 13.2 | 0.02
63Y38 | 12 | 13.19999981 | 14.4 | 0.07
64T40 | 1 | 0 | 1.2 | 0.05
64T40 | 2 | 1.20000005 | 2.4 | 0.18
64T40 | 3 | 2.4000001 | 3.6 | 0.11
64T40 | 4 | 3.5999999 | 4.8 | 0.19
64T40 | 5 | 4.80000019 | 6 | 0.08
64T40 | 6 | 6 | 7.2 | 0.01
64T40 | 7 | 7.19999981 | 8.4 | 0.07
65V40 | 1 | 0 | 1.2 | 0.63
65V40 | 2 | 1.20000005 | 2.4 | 0.69
65V40 | 3 | 2.4000001 | 3.6 | 0.24
65V40 | 4 | 3.5999999 | 4.8 | 0.07
65V40 | 5 | 4.80000019 | 6 | 0.11
65V40 | 6 | 6 | 7.2 | 0.01
65V40 | 7 | 7.19999981 | 8.4 | 0.1
65V40 | 8 | 8.39999962 | 9.6 | 0.25
65V40 | 9 | 9.60000038 | 10.8 | 0.18
65V40 | 10 | 10.80000019 | 12 | 0.84
66T42 | 1 | 0 | 1.2 | 0.4
66T42 | 2 | 1.20000005 | 2.4 | 0.09
66T42 | 3 | 2.4000001 | 3.6 | 0.16
66T42 | 4 | 3.5999999 | 4.8 | 0.03
66T42 | 5 | 4.80000019 | 6 | 0.08
66T42 | 6 | 6 | 7.2 | 0.03
66T42 | 7 | 7.19999981 | 8.4 | 0.26
67V42 | 1 | 0 | 1.2 | 0.39
67V42 | 2 | 1.20000005 | 2.4 | 0.32
67V42 | 3 | 2.4000001 | 3.6 | 0.23
67V42 | 4 | 3.5999999 | 4.8 | 1.23
67V42 | 5 | 4.80000019 | 6 | 0.29
67V42 | 6 | 6 | 7.2 | 0.27
67V42 | 7 | 7.19999981 | 8.4 | 0.38
68V28 | 54604 | 0 | 2.4 | 0.27
68V28 | 54605 | 2.4000001 | 4.8 | 0.16
68V28 | 54606 | 4.80000019 | 7.2 | 0.16
68V28 | 54607 | 7.19999981 | 9.6 | 0.16
68V28 | 54608 | 9.60000038 | 12 | 0.07
68V28 | 54609 | 12 | 13.8 | 0.07
68V28 | 54610 | 13.80000019 | 15.6 | 0.02
68V28 | 54611 | 15.60000038 | 17.4 | 0.04
68V28 | 54612 | 17.39999962 | 19.2 | 0.06
68V28 | 54613 | 19.20000076 | 21 | 0.1
86R32 | 1 | 0 | 1.8 | 0.46
86R32 | 2 | 1.79999995 | 3.6 | 0.51
86R32 | 3 | 3.5999999 | 5.4 | 0.07
86R32 | 4 | 5.4000001 | 7.2 | 0.05
86R32 | 5 | 7.19999981 | 9 | 0.05
87R33 | 1 | 0 | 1.8 | 0.32
87R33 | 2 | 1.79999995 | 3.6 | 0.27
87R33 | 3 | 3.5999999 | 5.4 | 0.07
87R33 | 4 | 5.4000001 | 7.2 | 0.11
87R33 | 5 | 7.19999981 | 9 | 0.08
87R33 | 6 | 9 | 10.8 | 0.1
88R34 | 1 | 0 | 0.9 | 0.34
88R34 | 2 | 0.89999998 | 1.8 | 0.34
88R34 | 3 | 1.79999995 | 2.7 | 0.1
88R34 | 4 | 2.70000005 | 3.6 | 0.11
88R34 | 5 | 3.5999999 | 4.5 | 0.06
88R34 | 6 | 4.5 | 5.4 | 0.04
88R34 | 7 | 5.4000001 | 6.3 | 0.04
88R34 | 8 | 6.30000019 | 7.2 | 0.05
88R34 | 9 | 7.19999981 | 9 | 0.05
88R34 | 10 | 9 | 10.8 | 0.05
89R35 | 1 | 0 | 0.9 | 0.48
89R35 | 2 | 0.89999998 | 1.8 | 0.63
89R35 | 3 | 1.79999995 | 2.7 | 1.61
89R35 | 4 | 2.70000005 | 3.6 | 0.98
89R35 | 5 | 3.5999999 | 4.5 | 0.46
89R35 | 6 | 4.5 | 5.4 | 0.78
89R35 | 7 | 5.4000001 | 6.3 | 0.23
89R35 | 8 | 6.30000019 | 7.2 | 0.12
89R35 | 9 | 7.19999981 | 9 | 0.13
89R35 | 10 | 9 | 10.8 | 0.03
89R35 | 11 | 10.80000019 | 12.6 | 0.03
89R35 | 12 | 12.60000038 | 14.4 | 0.1
69T28 | 1 | 0 | 1.8 | 0.08
69T28 | 2 | 1.79999995 | 3.6 | 0.1
69T28 | 3 | 3.5999999 | 5.4 | 0.04
70T30 | 1 | 0 | 0.9 | 0.01
70T30 | 2 | 0.89999998 | 1.8 | 0.07
70T30 | 3 | 1.79999995 | 2.7 | 0.03
70T30 | 4 | 2.70000005 | 3.6 | 0.03
70T30 | 5 | 3.5999999 | 4.5 | 0.03
70T30 | 6 | 4.5 | 5.4 | 0.05
70T30 | 7 | 5.4000001 | 7.2 | 0.05
71T31 | 1 | 0 | 0.9 | 0.06
71T31 | 2 | 0.89999998 | 1.8 | 0.06
71T31 | 3 | 1.79999995 | 2.7 | 0.01
71T31 | 4 | 2.70000005 | 3.6 | 0.02
71T31 | 5 | 3.5999999 | 4.5 | 0.01
71T31 | 6 | 4.5 | 5.4 | 0.1
71T31 | 7 | 5.4000001 | 6.3 | 0.02
71T31 | 8 | 6.30000019 | 7.2 | 0.01
71T31 | 9 | 7.19999981 | 9 | 0.01
71T31 | 10 | 9 | 10.8 | 0.01
72T32 | 1 | 0 | 0.9 | 0.27
72T32 | 2 | 0.89999998 | 1.8 | 0.24
72T32 | 3 | 1.79999995 | 2.7 | 0.27
72T32 | 4 | 2.70000005 | 3.6 | 0.29
72T32 | 5 | 3.5999999 | 4.5 | 0.17
72T32 | 6 | 4.5 | 5.4 | 0.1
72T32 | 7 | 5.4000001 | 6.3 | 0.1
72T32 | 8 | 6.30000019 | 7.2 | 0.1
72T32 | 9 | 7.19999981 | 9 | 0.06
72T32 | 10 | 9 | 10.8 | 0.06
73T33 | 1 | 0 | 0.9 | 0.36
73T33 | 2 | 0.89999998 | 1.8 | 0.33
73T33 | 3 | 1.79999995 | 2.7 | 0.31
73T33 | 4 | 2.70000005 | 3.6 | 0.01
73T33 | 5 | 3.5999999 | 4.5 | 0.06
73T33 | 6 | 4.5 | 5.4 | 0.03
73T33 | 7 | 5.4000001 | 6.3 | 0.02
73T33 | 8 | 6.30000019 | 7.2 | 0.05
73T33 | 9 | 7.19999981 | 9 | 0.05
73T33 | 10 | 9 | 10.8 | 0.01
74T34 | 1 | 0 | 0.9 | 0.57
74T34 | 2 | 0.89999998 | 1.8 | 0.43
74T34 | 3 | 1.79999995 | 2.7 | 0.13
74T34 | 4 | 2.70000005 | 3.6 | 0.07
74T34 | 5 | 3.5999999 | 4.5 | 0.07
74T34 | 6 | 4.5 | 5.4 | 0.07
74T34 | 7 | 5.4000001 | 6.3 | 0.01
74T34 | 8 | 6.30000019 | 7.2 | 0.03
74T34 | 9 | 7.19999981 | 8.1 | 0.05
74T34 | 10 | 8.10000038 | 9 | 0.02
74T34 | 11 | 9 | 9.9 | 0.02
74T34 | 12 | 9.89999962 | 10.8 | 0.01
75T35 | 1 | 0 | 0.9 | 0.31
75T35 | 2 | 0.89999998 | 1.8 | 0.41
75T35 | 3 | 1.79999995 | 2.7 | 0.34
75T35 | 4 | 2.70000005 | 3.6 | 0.07
75T35 | 5 | 3.5999999 | 4.5 | 0.05
75T35 | 6 | 4.5 | 5.4 | 0.05
75T35 | 7 | 5.4000001 | 6.3 | 0.01
75T35 | 8 | 6.30000019 | 7.2 | 0.01
75T35 | 9 | 7.19999981 | 8.1 | 0.02
75T35 | 10 | 8.10000038 | 9 | 0.07
75T35 | 11 | 9 | 9.9 | 0.07
75T35 | 12 | 9.89999962 | 10.8 | 0.07
97S17 | 1 | 0 | 1.8 | 1.18
97S17 | 2 | 1.79999995 | 3.6 | 0.39
97S17 | 3 | 3.5999999 | 5.4 | 0.36
98S17 | 1 | 0 | 1.8 | 0.69
98S17 | 2 | 1.79999995 | 3.6 | 0.28
98S17 | 3 | 3.5999999 | 5.4 | 0.19
98S17 | 4 | 5.4000001 | 7.2 | 0.19
99S17 | 1 | 0 | 1.8 | 0.32
99S17 | 2 | 1.79999995 | 3.6 | 0.22
99S17 | 3 | 3.5999999 | 5.4 | 0.23
99S17 | 4 | 5.4000001 | 7.2 | 0.22
99S17 | 5 | 7.19999981 | 9 | 0.28
100R17 | 1 | 0 | 1.8 | 0.35
100R17 | 2 | 1.79999995 | 3.6 | 0.22
100R17 | 3 | 3.5999999 | 5.4 | 0.28
101S16 | 1 | 0 | 1.8 | 0.16
101S16 | 2 | 1.79999995 | 3.6 | 0.07
101S16 | 3 | 3.5999999 | 5.4 | 0.01
101S16 | 4 | 5.4000001 | 7.2 | 0.37
101S16 | 5 | 7.19999981 | 9 | 0.05
101S16 | 6 | 9 | 10.8 | 0.07
101S16 | 7 | 10.80000019 | 12.6 | 0.14
102S16 | 1 | 0 | 1.8 | 0.47
102S16 | 2 | 1.79999995 | 3.6 | 0.42
102S16 | 3 | 3.5999999 | 4.5 | 0.19
102S16 | 4 | 4.5 | 5.4 | 0.17
102S16 | 5 | 5.4000001 | 6.3 | 0.06
102S16 | 6 | 6.30000019 | 7.2 | 0.19
102S16 | 7 | 7.19999981 | 9 | 0.24
102S16 | 8 | 9 | 10.8 | 0.16
102S16 | 9 | 10.80000019 | 12.6 | 0.1
103S16 | 1 | 0 | 1.8 | 0.08
103S16 | 2 | 1.79999995 | 3.6 | 0.11
103S16 | 3 | 3.5999999 | 5.4 | 0.16
104S15 | 1 | 0 | 1.8 | 0.12
104S15 | 2 | 1.79999995 | 3.6 | 0.07
104S15 | 3 | 3.5999999 | 5.4 | 0.21
105S15 | 1 | 0 | 0.9 | 0.06
105S15 | 2 | 0.89999998 | 1.8 | 0.05
105S15 | 3 | 1.79999995 | 2.7 | 0.03
105S15 | 4 | 2.70000005 | 3.6 | 0.3
105S15 | 5 | 3.5999999 | 4.5 | 0.01
105S15 | 6 | 4.5 | 5.4 | 0.06
105S15 | 7 | 5.4000001 | 6.3 | 0.01
105S15 | 8 | 6.30000019 | 7.2 | 0.01
106R15 | 1 | 0 | 1.8 | 0.27
106R15 | 2 | 1.79999995 | 3.6 | 0.13
106R15 | 3 | 3.5999999 | 5.4 | 0.06
106R15 | 4 | 5.4000001 | 7.2 | 0.06
107S19 | 1 | 0 | 1.8 | 0.36
107S19 | 2 | 1.79999995 | 3.6 | 2.88
107S19 | 3 | 3.5999999 | 5.4 | 0.45
108S19 | 1 | 0 | 1.8 | 0.81
108S19 | 2 | 1.79999995 | 3.6 | 0.59
108S19 | 3 | 3.5999999 | 5.4 | 0.44
108S19 | 4 | 5.4000001 | 7.2 | 0.45
109R19 | 1 | 0 | 1.8 | 3.06
109R19 | 2 | 1.79999995 | 3.6 | 0.91
109R19 | 3 | 3.5999999 | 5.4 | 0.28
109R19 | 4 | 5.4000001 | 7.2 | 0.15
109R19 | 5 | 7.19999981 | 9 | 0.1
110S18 | 1 | 0 | 1.8 | 0.53
110S18 | 2 | 1.79999995 | 3.6 | 0.26
110S18 | 3 | 3.5999999 | 5.4 | 0.07
110S18 | 4 | 5.4000001 | 7.2 | 3.95
110S18 | 5 | 7.19999981 | 9 | 1.68
110S18 | 6 | 9 | 10.8 | 3.86
111S18 | 1 | 0 | 1.8 | 2.38
111S18 | 2 | 1.79999995 | 3.6 | 0.23
111S18 | 3 | 3.5999999 | 5.4 | 0.01
111S18 | 4 | 5.4000001 | 7.2 | 0.02
111S18 | 5 | 7.19999981 | 9 | 0.36
111S18 | 6 | 9 | 10.8 | 0.31
111S18 | 7 | 10.80000019 | 12.6 | 0.42
112R19 | 1 | 0 | 1.8 | 0.34
112R19 | 2 | 1.79999995 | 3.6 | 0.11
112R19 | 3 | 3.5999999 | 5.4 | 0.43
112R19 | 4 | 5.4000001 | 7.2 | 0.16
112R19 | 5 | 7.19999981 | 9 | 0.31
113S18 | 1 | 0 | 1.8 | 3.84
113S18 | 2 | 1.79999995 | 3.6 | 1.46
113S18 | 3 | 3.5999999 | 5.4 | 1.14
114S18 | 1 | 0 | 1.8 | 0.82
114S18 | 2 | 1.79999995 | 3.6 | 0.84
114S18 | 3 | 3.5999999 | 5.4 | 0.71
114S18 | 4 | 5.4000001 | 7.2 | 0.85
115R18 | 1 | 0 | 1.8 | 0.32
115R18 | 2 | 1.79999995 | 3.6 | 0.28
115R18 | 3 | 3.5999999 | 5.4 | 0.27
115R18 | 4 | 5.4000001 | 7.2 | 0.31
115R18 | 5 | 7.19999981 | 9 | 0.18
84R30 | 1 | 0 | 1.8 | 0.01
84R30 | 2 | 1.8 | 3.6 | 0.07
84R30 | 3 | 3.6 | 5.4 | 0.05
84R30 | 4 | 5.4000001 | 7.2 | 0.02
84R30 | 5 | 7.19999981 | 9 | 0.02
85R31 | 1 | 0 | 1.8 | 0.67
85R31 | 2 | 1.79999995 | 3.6 | 0.37
85R31 | 3 | 3.5999999 | 5.4 | 0.1
85R31 | 4 | 5.4000001 | 7.2 | 0.07
85R31 | 5 | 7.19999981 | 8.4 | 0.11
90R30 | 1 | 0 | 1.8 | 0.47
90R30 | 2 | 1.79999995 | 3.6 | 0.36
91R31 | 1 | 0 | 1.8 | 0.9
91R31 | 2 | 1.79999995 | 3.6 | 0.48
92R32 | 1 | 0 | 1.8 | 0.57
92R32 | 2 | 1.79999995 | 3.6 | 0.51
93R32 | 1 | 0 | 1.8 | 0.78
93R32 | 2 | 1.79999995 | 3.6 | 0.19
94R33 | 1 | 0 | 1.8 | 0.32
94R33 | 2 | 1.79999995 | 3.6 | 0.42
95R34 | 1 | 0 | 1.8 | 1
95R34 | 2 | 1.79999995 | 3.6 | 0.29
96R35 | 1 | 0 | 1.8 | 0.32
96R35 | 2 | 1.79999995 | 3.6 | 0.16
76T28 | 1 | 0 | 1.8 | 1.22
76T28 | 2 | 1.79999995 | 3.6 | 0.4
77T29 | 1 | 0 | 1.8 | 4.09
77T29 | 2 | 1.79999995 | 3.6 | 0.87
78T30 | 1 | 0 | 1.8 | 1.57
78T30 | 2 | 1.79999995 | 3.6 | 1.7
79T31 | 1 | 0 | 1.8 | 0.46
79T31 | 2 | 1.79999995 | 3.6 | 0.38
80T32 | 1 | 0 | 1.8 | 0.33
80T32 | 2 | 1.79999995 | 3.6 | 0.41
81T33 | 1 | 0 | 1.8 | 0.36
81T33 | 2 | 1.79999995 | 3.6 | 0.29
82T34 | 1 | 0 | 1.8 | 0.9
82T34 | 2 | 1.79999995 | 3.6 | 0.34
83T35 | 1 | 0 | 1.8 | 0.4
83T35 | 2 | 1.79999995 | 3.6 | 0.34
119V24 | 1 | 0 | 1.8 | 0.59
119V24 | 2 | 1.79999995 | 3.6 | 0.45
119V24 | 3 | 3.5999999 | 5.4 | 0.33
119V24 | 4 | 5.4000001 | 7.2 | 0.01
119V24 | 5 | 7.19999981 | 9 | 0.18
119V24 | 6 | 9 | 10.8 | 0.17
119V24 | 7 | 10.80000019 | 12.6 | 0.16
120V23 | 1 | 0 | 1.8 | 0.08
120V23 | 2 | 1.79999995 | 3.6 | 0.03
120V23 | 3 | 3.5999999 | 5.4 | 0.07
120V23 | 4 | 5.4000001 | 7.2 | 0.1
120V23 | 5 | 7.19999981 | 9 | 0.05
116V25 | 1 | 0 | 1.8 | 0.16
116V25 | 2 | 1.79999995 | 3.6 | 0.01
116V25 | 3 | 3.5999999 | 5.4 | 0.53
116V25 | 4 | 5.4000001 | 7.2 | 1.26
116V25 | 5 | 7.19999981 | 9 | 0.01
117V25 | 1 | 0 | 1.8 | 0.02
117V25 | 2 | 1.79999995 | 3.6 | 0.06
117V25 | 3 | 3.5999999 | 5.4 | 0.55
117V25 | 4 | 5.4000001 | 7.2 | 0.91
117V25 | 5 | 7.19999981 | 9 | 0.05
117V25 | 6 | 9 | 10.8 | 0.4
117V25 | 7 | 10.80000019 | 12.6 | 0.15
118V26 | 1 | 0 | 1.8 | 0.06
118V26 | 2 | 1.79999995 | 3.6 | 0.33
118V26 | 3 | 3.5999999 | 5.4 | 0.65
118V26 | 4 | 5.4000001 | 7.2 | 0.44
118V26 | 5 | 7.19999981 | 9 | 0.46
118V26 | 6 | 9 | 10.8 | 0.31
119V24 | 1 | 0 | 1.8 | 0.59
119V24 | 2 | 1.79999995 | 3.6 | 0.45
119V24 | 3 | 3.5999999 | 5.4 | 0.33
119V24 | 4 | 5.4000001 | 7.2 | 0.01
119V24 | 5 | 7.19999981 | 9 | 0.18
119V24 | 6 | 9 | 10.8 | 0.17
119V24 | 7 | 10.80000019 | 12.6 | 0.16
120V23 | 1 | 0 | 1.8 | 0.08
120V23 | 2 | 1.79999995 | 3.6 | 0.03
120V23 | 3 | 3.5999999 | 5.4 | 0.07
120V23 | 4 | 5.4000001 | 7.2 | 0.1
120V23 | 5 | 7.19999981 | 9 | 0.05
121X31 | 54594 | 0 | 2.4 | 0.02
121X31 | 54595 | 2.4000001 | 4.8 | 0.01
121X31 | 54596 | 4.80000019 | 7.2 | 0.01
121X31 | 54597 | 7.19999981 | 9.6 | 0.08
121X31 | 54598 | 9.60000038 | 12 | 0.01
121X31 | 54599 | 12 | 13.8 | 0.01
121X31 | 54600 | 13.80000019 | 15.6 | 0.01
121X31 | 54601 | 15.60000038 | 17.4 | 0.01
121X31 | 54602 | 17.39999962 | 19.2 | 0.02
121X31 | 54603 | 19.20000076 | 21 | 0.08
122X28 | 54545 | 0 | 2.4 | 0.04
122X28 | 54546 | 2.4000001 | 4.8 | 0.01
122X28 | 54547 | 4.80000019 | 7.2 | 0.01
122X28 | 54548 | 7.19999981 | 9.6 | 0.02
122X28 | 54549 | 9.60000038 | 12 | 0.01
122X28 | 54550 | 12 | 13.8 | 0.01
122X28 | 54551 | 13.80000019 | 15.6 | 0.02
122X28 | 54552 | 15.60000038 | 17.4 | 0.03
122X28 | 54553 | 17.39999962 | 19.2 | 0.18
122X28 | 54554 | 19.20000076 | 21 | 0.04
123X28 | N/S | 0 | 2.4 | 0.01
123X28 | 54555 | 2.4000001 | 4.8 | 0.01
123X28 | 54556 | 4.80000019 | 7.2 | 0.03
123X28 | 54557 | 7.19999981 | 9.6 | 0.07
123X28 | 54558 | 9.60000038 | 12 | 0.02
123X28 | 54559 | 12 | 13.8 | 0.06
123X28 | 54560 | 13.80000019 | 15.6 | 0.03
123X28 | 54561 | 15.60000038 | 17.4 | 0.02
123X28 | 54562 | 17.39999962 | 19.2 | 0.02
123X28 | 54563 | 19.20000076 | 21 | 0.01
124X27 | 54574 | 0 | 2.4 | 0.06
124X27 | 54575 | 2.4000001 | 4.8 | 0.05
124X27 | 54576 | 4.80000019 | 7.2 | 0.03
124X27 | 54577 | 7.19999981 | 9.6 | 0.03
124X27 | 54578 | 9.60000038 | 12 | 0.06
124X27 | 54579 | 12 | 13.8 | 0.03
124X27 | 54580 | 13.80000019 | 15.6 | 0.07
124X27 | 54581 | 15.60000038 | 17.4 | 0.02
124X27 | 54582 | 17.39999962 | 19.2 | 0.01
124X27 | 54583 | 19.20000076 | 21 | 0.02
125X27 | 54564 | 0 | 2.4 | 0.08
125X27 | 54565 | 2.4000001 | 4.8 | 0.08
125X27 | 54566 | 4.80000019 | 7.2 | 0.06
125X27 | 54567 | 7.19999981 | 9.6 | 0.07
125X27 | 54568 | 9.60000038 | 12 | 0.02
125X27 | 54569 | 12 | 13.8 | 0.07
125X27 | 54570 | 13.80000019 | 15.6 | 0.01
125X27 | 54571 | 15.60000038 | 17.4 | 0.02
125X27 | 54572 | 17.39999962 | 19.2 | 0.13
125X27 | 54573 | 19.20000076 | 21 | 0.01
126L40 | 54672 | 0 | 1.8 | 0.03
126L40 | 54673 | 1.79999995 | 3.6 | 0.07
126L40 | 54674 | 3.5999999 | 5.4 | 0.14
126L40 | 54675 | 5.4000001 | 7.2 | 0.07
126L40 | 54676 | 7.19999981 | 9 | 0.02
126L40 | 54677 | 9 | 10.8 | 0.01
127L42 | 54666 | 0 | 1.8 | 0.33
127L42 | 54667 | 1.79999995 | 3.6 | 0.05
127L42 | 54668 | 3.5999999 | 5.4 | 0.06
127L42 | 54669 | 5.4000001 | 7.2 | 0.09
127L42 | 54670 | 7.19999981 | 9 | 0.32
127L42 | 54671 | 9 | 10.8 | 1.18
127L42 | 54729 | 10.80000019 | 12 | 0.15
127L42 | 54730 | 12 | 13.8 | 0.06
127L42 | 54731 | 13.80000019 | 15.6 | 0.53
127L42 | 54732 | 15.60000038 | 17.4 | 0.16
127L42 | 54733 | 17.39999962 | 19.2 | 0.03
127L42 | 54734 | 19.20000076 | 21 | 0.16
128L44 | 54659 | 0 | 1.8 | 0.14
128L44 | 54660 | 1.79999995 | 3.6 | 0.21
128L44 | 54661 | 3.5999999 | 5.4 | 0.43
128L44 | 54662 | 5.4000001 | 7.2 | 0.3
128L44 | 54663 | 7.19999981 | 9 | 0.06
128L44 | 54664 | 9 | 10.8 | 0.01
128L44 | 54665 | 10.80000019 | 12.6 | 0.02
129N39 | 54701 | 0 | 1.8 | 0.07
129N39 | 54702 | 1.79999995 | 3.6 | 0.01
129N39 | 54703 | 3.5999999 | 5.4 | 0.01
129N39 | 54704 | 5.4000001 | 7.2 | 0.06
129N39 | 54705 | 7.19999981 | 9 | 0.16
129N39 | 54706 | 9 | 10.8 | 0.58
129N39 | 54707 | 10.80000019 | 12.8 | 0.59
130N40 | 54709 | 0 | 1.8 | 0.21
130N40 | 54710 | 1.79999995 | 2.4 | 0.1
130N40 | 54711 | 2.4000001 | 3.6 | 0.07
130N40 | 54712 | 3.5999999 | 4.8 | 0.03
130N40 | 54713 | 4.80000019 | 6 | 0.15
130N40 | 54714 | 6 | 7.2 | 0.16
130N40 | 54715 | 7.19999981 | 8.4 | 1.16
130N40 | 54716 | 8.39999962 | 9.6 | 0.15
130N40 | 54717 | 9.60000038 | 10.8 | 0.13
130N40 | 54718 | 10.80000019 | 12 | 0.19
131N42 | 54719 | 0 | 1.8 | 0.21
131N42 | 54720 | 1.79999995 | 2.4 | 0.18
131N42 | 54721 | 2.4000001 | 3.6 | 0.12
131N42 | 54722 | 3.5999999 | 4.8 | 0.02
131N42 | 54723 | 4.80000019 | 6 | 0.01
131N42 | 54724 | 6 | 7.2 | 0.01
131N42 | 54725 | 7.19999981 | 8.4 | 0.01
131N42 | 54726 | 8.39999962 | 9.6 | 0.03
131N42 | 54727 | 9.60000038 | 10.8 | 0.08
131N42 | 54728 | 10.80000019 | 12 | 0.05
132P40 | 54691 | 0 | 1.8 | 0.41
132P40 | 54692 | 1.79999995 | 3.6 | 0.24
132P40 | 54693 | 3.5999999 | 5.4 | 0.18
132P40 | 54694 | 5.4000001 | 7.2 | 0.06
132P40 | 54695 | 7.19999981 | 9 | 0.01
132P40 | 54696 | 9 | 10.8 | 0.05
132P40 | 54697 | 10.80000019 | 12.6 | 0.01
133P42 | 54684 | 0 | 1.8 | 0.07
133P42 | 54685 | 1.79999995 | 3.6 | 0.11
133P42 | 54686 | 3.5999999 | 5.4 | 0.02
133P42 | 54687 | 5.4000001 | 7.2 | 0.03
133P42 | 54688 | 7.19999981 | 9 | 0.05
133P42 | 54689 | 9 | 10.8 | 0.23
133P42 | 54690 | 10.80000019 | 12.6 | 0.11
134P44 | 54678 | 0 | 1.8 | 0.88
134P44 | 54679 | 1.79999995 | 3.6 | 0.14
134P44 | 54680 | 3.5999999 | 5.4 | 0.01
134P44 | 54681 | 5.4000001 | 7.2 | 0.16
134P44 | 54682 | 7.19999981 | 9 | 0.01
134P44 | 54683 | 9 | 10.8 | 0.01
135J27 | AP20022 | 0 | 2.4 | 0.54
135J27 | AP20023 | 2.4000001 | 4.8 | 0.58
135J27 | AP20024 | 4.80000019 | 7.2 | 0.43
135J27 | AP20025 | 7.19999981 | 9.6 | 0.02
136J27 | AP20026 | 0 | 2.4 | 0.22
136J27 | AP20027 | 2.4000001 | 4.8 | 0.88
136J27 | AP20029 | 4.80000019 | 7.2 | 0.33
136J27 | AP20030 | 7.19999981 | 8.4 | 0.01
136J27 | AP20031 | 8.39999962 | 9.6 | 0.08
137J28 | AP20015 | 0 | 2.4 | 0.56
137J28 | AP20016 | 2.4000001 | 4.8 | 0.41
137J28 | AP20017 | 4.80000019 | 7.2 | 0.02
137J28 | AP20018 | 7.2 | 9.6 | 0.1
138J28 | AP20019 | 0 | 2.4 | 0.22
138J28 | AP20020 | 2.4000001 | 4.8 | 2.57
138J28 | AP20021 | 4.80000019 | 7.2 | 0.33
139J30 | 1 | 0 | 1.8 | 0.87
139J30 | 2 | 1.79999995 | 3.6 | 0.96
139J30 | 3 | 3.5999999 | 5.4 | 0.21
139J30 | 4 | 5.4000001 | 7.2 | 0.01
139J30 | 5 | 7.19999981 | 9 | 0.01
139J30 | 6 | 9 | 10.8 | 0.07
140J30 | 1 | 0 | 0.9 | 1.12
140J30 | 2 | 0.89999998 | 2.7 | 1.21
140J30 | 3 | 2.70000005 | 4.5 | 0.26
140J30 | 4 | 4.5 | 6.3 | 0.06
140J30 | 5 | 6.30000019 | 8.1 | 0.12
141J31 | AP20011 | 0 | 2.4 | 1.54
141J31 | Ap20012 | 2.4000001 | 4.8 | 1.2
141J31 | AP20013 | 4.80000019 | 7.2 | 0.11
141J31 | AP20014 | 7.19999981 | 9 | 0.25
142J31 | AP20032 | 0 | 2.4 | 3.16
142J31 | AP20033 | 2.4000001 | 4.8 | 2.58
142J31 | AP20034 | 4.80000019 | 7.2 | 0.14
142J31 | AP20035 | 7.19999981 | 9.6 | 0.13
142J31 | AP20036 | 9.60000038 | 11 | 0.22
143J33 | 1 | 0 | 1.8 | 1.05
143J33 | 2 | 1.79999995 | 3.6 | 2.12
143J33 | 3 | 3.5999999 | 5.4 | 0.13
143J33 | 4 | 5.4000001 | 7.2 | 0.15
143J33 | 5 | 7.19999981 | 9 | 0.04
144J34 | AP20005 | 0 | 2.4 | 1.65
144J34 | AP20006 | 2.4000001 | 4.8 | 0.48
144J34 | AP20007 | 4.80000019 | 7.2 | 0.07
144J34 | AP20008 | 7.19999981 | 9.6 | 0.16
144J34 | AP20009 | 9.60000038 | 11.5 | 0.05
144J34 | AP20010 | 11.5 | 12 | 0.06
145H34 | AP20002 | 0 | 2.4 | 0.33
145H34 | AP20003 | 2.4000001 | 4.8 | 0.48
146H34 | AP20004 | 4.80000019 | 7 | 0.02
146H34 | AP20001 | 0 | 2.4 | 0.12
147N20 | 54614 | 0 | 2.4 | 0.01
147N20 | 54615 | 2.4000001 | 4.8 | 0.04
148P20 | 54616 | 0 | 2.4 | 0.03
148P20 | 54617 | 2.4000001 | 4.8 | 0.01
149R20 | 54618 | 0 | 2.4 | 0.05
149R20 | 54619 | 2.4000001 | 4.8 | 0.07
150N24 | 54634 | 0 | 1.8 | 0.49
150N24 | 54635 | 1.79999995 | 3.6 | 0.66
150N24 | 54636 | 3.5999999 | 5.4 | 0.16
151P24 | 54629 | 0 | 1.8 | 0.08
151P24 | 54630 | 1.79999995 | 3.6 | 0.01
151P24 | 54631 | 3.5999999 | 6 | 0.02
151P24 | 54632 | 6 | 8.4 | 0.01
151P24 | 54633 | 8.39999962 | 9.6 | 0.01
152R24 | 54624 | 0 | 1.8 | 0.19
152R24 | 54625 | 1.79999995 | 3.6 | 0.3
152R24 | 54626 | 3.5999999 | 5.4 | 0.03
152R24 | 54627 | 5.4000001 | 7.2 | 0.07
152R24 | 54628 | 7.19999981 | 9 | 0.24
153TL1 | AP20024 | 0 | 1.2 | 0.42
153TL1 | AP20025 | 1.20000005 | 2.4 | 0.57
153TL1 | AP20026 | 2.4000001 | 3.6 | 0.02
153TL1 | AP20027 | 3.5999999 | 4.8 | 0.24
153TL1 | AP20028 | 4.80000019 | 6 | 0.26
153TL1 | AP20029 | 6 | 7.2 | 0.23
153TL1 | AP20030 | 7.19999981 | 8.4 | 0.05
153TL1 | AP20031 | 8.39999962 | 9.6 | 0.01
153TL1 | AP20032 | 9.60000038 | 10.8 | 0.02
153TL1 | AP20033 | 10.80000019 | 12 | 0.2
153TL1 | AP20034 | 12 | 13.8 | 0.8
153TL1 | AP20035 | 13.80000019 | 15.6 | 0.37
154TL2 | AP20036 | 0 | 1.2 | 0.01
154TL2 | AP20037 | 1.20000005 | 2.4 | 0.04
154TL2 | AP20038 | 2.4000001 | 3.6 | 0.01
154TL2 | AP20039 | 3.5999999 | 4.8 | 0.06
154TL2 | AP20040 | 4.80000019 | 6 | 0.01
154TL2 | AP20041 | 6 | 7.2 | 0.34
154TL2 | AP20042 | 7.19999981 | 8.4 | 0.13
154TL2 | AP20043 | 8.39999962 | 9.6 | 0.32
154TL2 | AP20044 | 9.60000038 | 10.8 | 0.18
154TL2 | AP20045 | 10.80000019 | 12 | 0.16
154TL2 | AP20046 | 12 | 13.8 | 0.02
154TL2 | AP20047 | 13.80000019 | 15 | 0.05
155TL4 | AP20072 | 0 | 1.2 | 0.05
155TL4 | AP20073 | 1.20000005 | 2.4 | 0.01
155TL4 | AP20074 | 2.4000001 | 3.6 | 0.05
155TL4 | AP20075 | 3.5999999 | 4.8 | 0.01
155TL4 | AP20076 | 4.80000019 | 6 | 0.01
155TL4 | AP20077 | 6 | 7.2 | 0.01
155TL4 | AP20078 | 7.19999981 | 8.4 | 0.07
155TL4 | AP20079 | 8.39999962 | 9.6 | 0.01
155TL4 | AP20080 | 9.60000038 | 10.8 | 0.02
155TL4 | AP20081 | 10.80000019 | 12 | 0.05
155TL4 | AP20082 | 12 | 13.8 | 0.03
155TL4 | AP20083 | 13.80000019 | 15 | 0.01
156TL5 | AP20028 | 0 | 1.2 | 0.01
156TL5 | AP20019 | 1.20000005 | 2.4 | 0.07
156TL5 | AP20020 | 2.4000001 | 3.6 | 0.08
156TL5 | AP20021 | 3.5999999 | 4.8 | 0.25
156TL5 | AP20022 | 4.80000019 | 6 | 0.07
156TL5 | AP20023 | 6 | 6.5 | 0.1
157TL6 | AP20060 | 0 | 1.2 | 0.05
157TL6 | AP20061 | 1.20000005 | 2.4 | 0.03
157TL6 | AP20062 | 2.4000001 | 3.6 | 0.01
157TL6 | AP20063 | 3.5999999 | 4.8 | 0.01
157TL6 | AP20064 | 4.80000019 | 6 | 0.03
157TL6 | AP20065 | 6 | 7.2 | 0.03
157TL6 | AP20066 | 7.19999981 | 8.4 | 0.05
157TL6 | AP20067 | 8.39999962 | 9.6 | 0.09
157TL6 | AP20068 | 9.60000038 | 10.8 | 0.05
157TL6 | AP20069 | 10.80000019 | 12 | 0.07
157TL6 | AP20070 | 12 | 13.8 | 0.06
157TL6 | AP20071 | 13.80000019 | 15 | 0.06
158TL7 | AP20048 | 0 | 1.2 | 0.31
158TL7 | AP20049 | 1.20000005 | 2.4 | 0.19
158TL7 | AP20050 | 2.4000001 | 3.6 | 0.16
158TL7 | AP20051 | 3.5999999 | 4.8 | 0.06
158TL7 | AP20052 | 4.80000019 | 6 | 0.01
158TL7 | AP20053 | 6 | 7.2 | 0.01
158TL7 | AP20054 | 7.19999981 | 8.4 | 0.01
158TL7 | AP20055 | 8.39999962 | 9.6 | 0.07
158TL7 | AP20056 | 9.60000038 | 10.8 | 1
158TL7 | AP20057 | 10.80000019 | 12 | 0.55
158TL7 | AP20058 | 12 | 13.8 | 0.29
158TL7 | AP20059 | 13.80000019 | 15 | 0.16
159K24 | AP20045 | 0 | 20 | 0.33
160P24 | AP20046 | 0 | 20 | 0.26
161R20 | AP20047 | 0 | 20 | 0.28
162P20 | AP20048 | 0 | 20 | 0.36
163N20 | AP20049 | 0 | 20 | 0.3
164L20 | AP20050 | 0 | 20 | 0.41
165I24 | AP20051 | 0 | 5 | 0.15
165I24 | AP20052 | 5 | 10 | 0.07
165I24 | AP20053 | 10 | 15 | 0.08
165I24 | AP20054 | 15 | 20 | 0.11
BT115 | 2 | 0 | 25 | 0.29
BT116 | 2 | 0 | 25 | 0.29
BT117 | 2 | 0 | 25 | 0.29
BT118 | 2 | 0 | 25 | 0.29
BT119 | 2 | 0 | 25 | 0.29
BT120 | 2 | 0 | 25 | 0.29
BT121 | 2 | 0 | 25 | 0.29
BT122 | 2 | 0 | 25 | 0.29
BT144 | 1 | 0 | 1 | 0.01
BT144 | 2 | 1 | 2 | 0.01
BT144 | 3 | 2 | 3 | 0.01
BT144 | 4 | 3 | 4 | 0.01
BT144 | 5 | 4 | 5 | 0.01
BT144 | 6 | 5 | 6 | 0.01
BT144 | 7 | 6 | 7 | 0.01
BT144 | 8 | 7 | 8 | 0.01
BT144 | 9 | 8 | 9 | 0.01
BT144 | 10 | 9 | 10 | 0.01
BT144 | 11 | 10 | 11 | 0.01
BT144 | 12 | 11 | 12 | 0.01
BT144 | 13 | 12 | 13 | 0.01
BT144 | 14 | 13 | 14 | 0.01
BT144 | 15 | 14 | 15 | 0.01
BT144 | 16 | 15 | 16 | 0.01
BT144 | 17 | 16 | 17 | 0.01
BT144 | 18 | 17 | 18 | 0.01
BT144 | 19 | 18 | 19 | 0.01
BT144 | 20 | 19 | 20 | 0.01
BT144 | 21 | 20 | 21 | 0.01
BT144 | 22 | 21 | 22 | 0.01
BT144 | 23 | 22 | 23 | 0.01
BT144 | 24 | 23 | 24 | 0.01
BT144 | 25 | 24 | 25 | 0.01
BT144 | 26 | 25 | 26 | 0.01
BT144 | 27 | 26 | 27 | 0.01
BT144 | 28 | 27 | 28 | 0.01
BT144 | 29 | 28 | 29 | 0.01
BT144 | 30 | 29 | 30 | 0.01
BT144 | 31 | 30 | 31 | 0.01
BT144 | 32 | 31 | 32 | 0.01
BT144 | 33 | 32 | 33 | 0.01
BT144 | 34 | 33 | 34 | 0.01
BT144 | 35 | 34 | 35 | 0.01
BT144 | 36 | 35 | 36 | 0.01
BT144 | 37 | 37 | 38 | 0.01
BT144 | 38 | 40 | 41 | 0.01
BT144 | 39 | 43 | 44 | 0.01
BT144 | 40 | 46 | 47 | 0.01
BT144 | 41 | 49 | 50 | 0.01
BT144 | 42 | 52 | 53 | 0.01
BT144 | 43 | 55 | 56 | 0.01
BT144 | 44 | 58 | 59 | 0.01
BT144 | 45 | 59 | 60 | 0.6
BT144 | 46 | 60 | 61 | 0.01
BT144 | 47 | 61 | 62 | 0.01
BT144 | 48 | 62 | 63 | 0.01
BT144 | 49 | 63 | 64 | 0.01
BT144 | 50 | 64 | 65 | 0.01
BT144 | 51 | 65 | 66 | 0.01
BT144 | 52 | 66 | 67 | 0.01
BT144 | 53 | 67 | 68 | 0.01
BT144 | 54 | 68 | 69 | 0.01
BT144 | 55 | 69 | 70 | 0.01
BT144 | 56 | 70 | 71 | 0.01
BT144 | 57 | 71 | 72 | 0.01
BT144 | 58 | 72 | 73 | 0.01
BT144 | 59 | 73 | 74 | 0.01
BT144 | 60 | 74 | 75 | 0.01
BT144 | 61 | 75 | 76 | 0.01
BT144 | 62 | 76 | 77 | 0.01
BT144 | 63 | 77 | 78 | 0.01
BT144 | 64 | 78 | 79 | 0.01
BT144 | 65 | 79 | 80 | 0.01
BT144 | 66 | 80 | 81 | 0.01
BT144 | 67 | 81 | 82 | 0.01
BT144 | 68 | 82 | 83 | 0.01
BT144 | 69 | 83 | 84 | 0.01
BT144 | 70 | 84 | 85 | 0.01
BT144 | 71 | 85 | 86 | 0.01
BT144 | 72 | 86 | 87 | 0.01
BT144 | 73 | 87 | 88 | 0.01
BT144 | 74 | 88 | 89 | 0.01
BT145 | 1 | 1 | 2 | 0.03
BT145 | 2 | 2 | 3 | 0.32
BT145 | 3 | 3 | 4 | 0.02
BT145 | 4 | 4 | 5 | 0.02
BT145 | 5 | 5 | 6 | 0.01
BT145 | 6 | 6 | 7 | 0.02
BT145 | 7 | 7 | 9.5 | 0.01
BT145 | 8 | 9.5 | 10 | 0.04
BT145 | 9 | 10 | 11 | 0.56
BT145 | 10 | 11 | 12 | 0.16
BT145 | 11 | 12 | 13 | 0.05
BT145 | 12 | 13 | 14 | 0.04
BT145 | 13 | 14 | 15 | 0.02
BT145 | 14 | 15 | 16 | 0.01
BT145 | 15 | 16 | 17 | 0.88
BT145 | 16 | 17 | 18 | 0.08
BT145 | 17 | 18 | 19 | 0.09
BT145 | 18 | 19 | 20 | 0.25
BT145 | 19 | 20 | 21 | 0.92
BT145 | 20 | 21 | 22 | 0.1
BT145 | 21 | 22 | 23 | 0.07
BT145 | 22 | 23 | 24 | 0.03
BT145 | 23 | 24 | 25 | 0.06
BT145 | 24 | 25 | 26 | 0.04
BT145 | 25 | 26 | 27 | 0.04
BT145 | 26 | 27 | 28 | 0.03
BT145 | 27 | 28 | 29 | 0.05
BT145 | 28 | 29 | 30 | 0.07
BT145 | 29 | 30 | 31 | 0.09
BT145 | 30 | 31 | 32 | 0.11
BT145 | 31 | 32 | 33 | 0.01
BT145 | 32 | 33 | 34 | 0.01
BT145 | 33 | 34 | 35 | 0.01
BT145 | 34 | 35 | 36 | 0.01
BT145 | 35 | 36 | 37 | 0.07
BT145 | 36 | 37 | 38 | 0.03
BT145 | 37 | 38 | 39 | 0.1
BT145 | 38 | 39 | 40 | 0.01
BT145 | 39 | 40 | 41 | 0.12
BT145 | 40 | 41 | 42 | 0.01
BT145 | 41 | 42 | 43 | 0.01
BT145 | 42 | 43 | 44 | 0.35
BT145 | 43 | 44 | 45 | 0.21
BT145 | 44 | 45 | 46 | 0.01
BT145 | 45 | 46 | 47 | 0.01
BT145 | 46 | 47 | 48 | 0.01
BT145 | 47 | 48 | 49 | 0.01
BT145 | 48 | 49 | 50 | 0.01
BT145 | 49 | 50 | 51 | 0.01
BT145 | 50 | 51 | 52 | 0.01
BT145 | 51 | 52 | 53 | 0.01
BT145 | 52 | 53 | 54 | 0.01
BT145 | 53 | 54 | 55 | 0.01
BT145 | 54 | 55 | 56 | 0.02
BT145 | 55 | 56 | 57 | 1.32
BT145 | 56 | 57 | 58 | 0.02
BT145 | 57 | 58 | 59 | 0.11
BT145 | 58 | 59 | 60 | 0.01
BT145 | 59 | 60 | 61 | 0.01
BT145 | 60 | 61 | 62 | 0.01
BT145 | 61 | 62 | 63 | 0.01
BT145 | 62 | 63 | 64 | 0.01
BT145 | 63 | 64 | 65 | 0.01
BT145 | 64 | 65 | 66 | 0.01
BT145 | 65 | 66 | 67 | 0.02
BT145 | 66 | 67 | 68 | 0.01
BT145 | 67 | 68 | 69 | 0.01
BT145 | 68 | 69 | 70 | 0.01
BT145 | 69 | 70 | 71 | 0.01
BT145 | 70 | 71 | 72 | 0.02
BT145 | 71 | 72 | 73 | 0.02
BT145 | 72 | 73 | 74 | 0.01
BT145 | 73 | 74 | 75 | 0.01
BT145 | 74 | 75 | 76 | 0.01
BT145 | 75 | 76 | 77 | 0.01
BT145 | 76 | 77 | 78 | 0.01
BT145 | 77 | 78 | 79 | 0.01
BT145 | 78 | 79 | 80 | 0.01
BT145 | 79 | 80 | 81 | 0.01
BT145 | 80 | 81 | 82 | 0.01
BT145 | 81 | 82 | 83 | 0.01
BT145 | 82 | 83 | 84 | 0.01
BT145 | 83 | 84 | 85 | 0.01
BT145 | 84 | 85 | 86 | 0.01