## Sheet1
ANCHOR TIN CONCENTRATE: LOT 2 28.7.95
Bag/Spl No. | Wt. Kg | MCI rdg | MCI % Sn | Act. % Sn | % Act-MCI
1/73786 | 1290 | 30.5 | 62.8 | 61 | -2.95081967 | 81012 | 78690
2/73787 | 1274 | 31.6 | 66.4 | 64.4 | -3.10559006 | 84593.6 | 4276.16
3/73788 | 1276 | 31.4 | 65.8 | 65.5 | -0.45801527 | 83960.8 | 4309.9
4/73789 | 1289 | 31.4 | 65.8 | 66.9 | 1.64424514 | 84816.2 | 4402.02
5/73790 | 1486 | 32 | 67.5 | 64.8 | -4.16666667 | 100305 | 4374
6/73791 | 796 | 32.6 | 69.2 | 68.4 | -1.16959064 | 55083.2 | 4733.28
7/73792 | 1239 | 32.6 | 69.2 | 65.9 | -5.00758725 | 85738.8 | 4560.28
8/73793 | 1020 | 31.9 | 67.2 | 68.4 | 1.75438596 | 68544 | 4596.48
9/73794 | 1552 | 31.7 | 66.7 | 68.8 | 3.05232558 | 103518.4 | 4588.96
10/73795 | 770 | 31 | 64.5 | 64.3 | -0.31104199 | 49665 | 4147.35
11/73814 | 1127 | 32.1 | 67.9 | 68 | 0.14705882 | 76523.3 | 4617.2
12/73797 | 1315 | 31.8 | 67 | 67.4 | 0.59347181 | 88105 | 4515.8
13/73805 | 1066 | 32.9 | 69.5 | 68 | -2.20588235 | 74087 | 4726
14/73815 | 1144 | 31.7 | 66.7 | 66.2 | -0.75528701 | 76304.8 | 4415.54
15/73816 | 1274 | 32.6 | 69.2 | 69 | -0.28985507 | 88160.8 | 4774.8
16/73817 | 1364 | 32.6 | 69.2 | 68.2 | -1.46627566 | 94388.8 | 4719.44
17/73818 | 1200 | 32.2 | 68.2 | 70 | 2.57142857 | 81840 | 4774
18/73819 | 1146 | 32.5 | 69.1 | 67.9 | -1.76730486 | 79188.6 | 4691.89
Tot/Wt MCI Av | 21628 |  | 67.31252543 | 66.83647912 | -0.71225521 | 1455835.3 | 155913.1
Est Dry Wt | 20189 |  | 67.3
ANCHOR MINE TIN CONCENTRATE: LOT 2 31.7.95
Bag/Spl No. | Kg wet | Est % Sn | Act. % Sn | % H2O (S) | Kg dry (S) | % H2O (R) | Kg dry (R)
1/73786 | 1290 | 62.8 | 61 | 8.6 | 1179.06 | 8.3 | 1182.93 | 72158.73
2/73787 | 1274 | 66.4 | 64.4 | 4.1 | 1221.766 | 5.5 | 1203.93 | 77533.092
3/73788 | 1276 | 65.8 | 65.5 | 5.1 | 1210.924 | 4.6 | 1217.304 | 79733.412
4/73789 | 1289 | 65.8 | 66.9 | 10.2 | 1157.522 | 10 | 1160.1 | 77610.69
5/73790 | 1486 | 67.5 | 64.8 | 6.2 | 1393.868 | 6.3 | 1392.382 | 90226.3536
6/73791 | 796 | 69.2 | 68.4 | 4.7 | 758.588 | 5.3 | 753.812 | 51560.7408
7/73792 | 1239 | 69.2 | 65.9 | 8.8 | 1129.968 | 9.2 | 1125.012 | 74138.2908
8/73793 | 1020 | 67.2 | 68.4 | 4.8 | 971.04 | 4.7 | 972.06 | 66488.904
9/73794 | 1552 | 66.7 | 68.8 | 3.5 | 1497.68 | 3.8 | 1493.024 | 102720.0512
10/73795 | 770 | 64.5 | 64.3 | 8.9 | 701.47 | 8.8 | 702.24 | 45154.032
11/73814 | 1127 | 67.9 | 68 | 7.5 | 1042.475 | 7.5 | 1042.475 | 70888.3
12/73797 | 1315 | 67 | 67.4 | 8.9 | 1197.965 | 6.3 | 1232.155 | 83047.247
13/73805 | 1066 | 69.5 | 68 | 7.2 | 989.248 | 7.6 | 984.984 | 66978.912
14/73815 | 1144 | 66.7 | 66.2 | 6.7 | 1067.352 | 6.1 | 1074.216 | 71113.0992
15/73816 | 1274 | 69.2 | 69 | 3.5 | 1229.41 | 3.6 | 1228.136 | 84741.384
16/73817 | 1364 | 69.2 | 68.2 | 7.7 | 1258.972 | 6.9 | 1269.884 | 86606.0888
17/73818 | 1200 | 68.2 | 70 | 6.6 | 1120.8 | 6.8 | 1118.4 | 78288
18/73819 | 1146 | 69.1 | 67.9 | 7.4 | 1061.196 | 6.9 | 1066.926 | 72444.2754
Total, wet | 21628 | 67.3 | 66.83647912 | 6.68888889 |  | 6.56666667 |  | 1351431.6
Est Dry Wt (I) |  | 67.3 |  |  | 20189.304
Est Dry Wt (R) |  |  | 66.83530191 |  |  |  | 20219.97
Wgtd spl (R) |  |  | 66.2 |  |  |  | 20220
WCT Wt, rcd | 21060
MSC : wet,dry | 21032 | 19582.7 | 64.6 |  | % H2O: | 6.74
MSC spl (R) |  |  | 65
Est t. Sn (I) | 13.587
Est t. Sn (R) | 13.507
Wtd t. Sn (R) | 13.386
Actual t. Sn | 12.6504242
Kg cons. loss, wet, dry. |  | 596 | 637.3
Note: (S) = Spectrum estimates, (R) = Renison estimates. | [6 empty] | 4.11.96
ANCHOR MINE TIN CONCENTRATE: LOT 3 29.8.95
Bag/Spl No. | Kg wet | Est % Sn | Act. % Sn | % H2O (S) | Kg dry (S) | % H2O (R) | Kg dry (R)
1/73879 | 1216 | 67 | 69.8 | 7.4 | 1126.016 | 6.5 | 1136.96 | 81472 | 8998.4 | 84876.8 | 79359.808 | 75443.072 | 7904
2/73880 | 1183 | 66 | 67.5 | 6.5 | 1106.105 | 4.5 | 1129.765 | 78078 | 7689.5 | 79852.5 | 76259.1375 | 73002.93 | 5323.5
3/73881 | 1008 | 68 | 72.4 | 2.8 | 979.776 | 3.1 | 976.752 | 68544 | 2822.4 | 72979.2 | 70716.8448 | 66624.768 | 3124.8
4/73882 | 1457 | 68 | 70.1 | 4.1 | 1397.263 | 4 | 1398.72 | 99076 | 5973.7 | 102135.7 | 98050.272 | 95013.884 | 5828
5/73890 | 893 | 68 | 70.6 | 6.8 | 832.276 | 7.6 | 825.132 | 60724 | 6072.4 | 63045.8 | 58254.3192 | 56594.768 | 6786.8
6/73891 | 1444 | 67 | 68.6 | 4.2 | 1383.352 | 4.1 | 1384.796 | 96748 | 6064.8 | 99058.4 | 94997.0056 | 92684.584 | 5920.4
7/73900 | 1393 | 68 | 71.5 | 7.6 | 1287.132 | 7.2 | 1292.704 | 94724 | 10586.8 | 99599.5 | 92428.336 | 87524.976 | 10029.6
8/73893 | 1071 | 68 | 70 | 6.1 | 1005.669 | 6 | 1006.74 | 72828 | 6533.1 | 74970 | 70471.8 | 68385.492 | 6426
9/73894 | 1492 | 68 | 70.3 | 7.3 | 1383.084 | 6.9 | 1389.052 | 101456 | 10891.6 | 104887.6 | 97650.3556 | 94049.712 | 10294.8
10/73895 | 1316 | 67 | 70.6 | 2.7 | 1280.468 | 2.4 | 1284.416 | 88172 | 3553.2 | 92909.6 | 90679.7696 | 85791.356 | 3158.4
11/73896 | 1177 | 67 | 69 | 8.2 | 1080.486 | 7.6 | 1087.548 | 78859 | 9651.4 | 81213 | 75040.812 | 72392.562 | 8945.2
12/73897 | 1068 | 66 | 69.6 | 4.7 | 1017.804 | 4 | 1025.28 | 70488 | 5019.6 | 74332.8 | 71359.488 | 67175.064 | 4272
13/73898 | 1355 | 68 | 69.6 | 6.5 | 1266.925 | 6.8 | 1262.86 | 92140 | 8807.5 | 94308 | 87895.056 | 86150.9 | 9214
14/73899 | 1373 | 68 | 69.9 | 7.4 | 1271.398 | 7.1 | 1275.517 | 93364 | 10160.2 | 95972.7 | 89158.6383 | 86455.064 | 9748.3
15/73901 | 1167 | 69 | 71.8 | 3.6 | 1124.988 | 4.2 | 1117.986 | 80523 | 4201.2 | 83790.6 | 80271.3948 | 77624.172 | 4901.4
16/73902 | 1306 | 68 | 70.3 | 6.8 | 1217.192 | 6.9 | 1215.886 | 88808 | 8880.8 | 91811.8 | 85476.7858 | 82769.056 | 9011.4
17/73903 | 1190 | 68 | 70 | 8.2 | 1092.42 | 6.6 | 1111.46 | 80920 | 9758 | 83300 | 77802.2 | 74284.56 | 7854
18/73904 | 891 | 68 | 68.3 | 7.1 | 827.739 | 7 | 828.63 | 60588 | 6326.1 | 60855.3 | 56595.429 | 56286.252 | 6237
Total, wet | 22000 | 67.61418182 | 69.99542273 | 5.99957727 |  |  |  | 1487512 | 131990.7 | 1539899.3 | 1452467.5 | 1398253.172 | 124979.6
Est Dry Wt (I) |  | 67.61348568 |  |  | 20680.093
Est Dry Wt (R) |  |  | 69.99542273 |  |  | 5.68089091 | 20750.204
Wgtd spl (R) |  |  | 67.8 |  |  |  | 20750.204
MSC : wet,dry | 21236 | 19862 | 66.5 |  | % H2O | 6.47
MSC spl (R) |  |  | 66.6
Est t. Sn (I) | 13.98253172
Est t. Sn (R) | 14.52419301
Wtd t. Sn (R) | 14.06863831
Actual t. Sn | 13.20823
Kg cons. loss: wet, dry. |  | 764 | 818.093
Note: (S) = Spectrum estimates, (R) = Renison estimates. | [6 empty] | 4.11.96
ANCHOR MINE TIN CONCENTRATE: LOT 4 29.9.95
Bag/Spl No. | Kg wet | Est % Sn | Act. % Sn | % H2O (S) | Kg dry (S) | % H2O (R) | Kg dry (R)
1/73923 | 1231 | 70 | 71.1 | 6.2 | 1154.678 | 5.9 | 1158.371 | 86170 | 7632.2 | 87524.1 | 82360.1781 | 80827.46 | 7262.9
2/73924 | 993 | 70 | 69.9 | 2.6 | 967.182 | 2.3 | 970.161 | 69510 | 2581.8 | 69410.7 | 67814.2539 | 67702.74 | 2283.9
3/73925 | 1284 | 70 | 71.6 | 3.8 | 1235.208 | 4.2 | 1230.072 | 89880 | 4879.2 | 91934.4 | 88073.1552 | 86464.56 | 5392.8
4/73926 | 1230 | 69 | 67.7 | 4.1 | 1179.57 | 4.4 | 1175.88 | 84870 | 5043 | 83271 | 79607.076 | 81390.33 | 5412
5/73913 | 1224 | 70 | 71.4 | 8.1 | 1124.856 | 7.4 | 1133.424 | 85680 | 9914.4 | 87393.6 | 80926.4736 | 78739.92 | 9057.6
6/73927 | 759 | 69 | 69.6 | 7.6 | 701.316 | 7.9 | 699.039 | 52371 | 5768.4 | 52826.4 | 48653.1144 | 48390.804 | 5996.1
7/73928 | 1371 | 70 | 71.2 | 4.1 | 1314.789 | 4.2 | 1313.418 | 95970 | 5621.1 | 97615.2 | 93515.3616 | 92035.23 | 5758.2
8/73929 | 1200 | 70 | 67.8 | 5.2 | 1137.6 | 4.6 | 1144.8 | 84000 | 6240 | 81360 | 77617.44 | 79632 | 5520
9/73930 | 1009 | 70 | 70.4 | 8.5 | 923.235 | 7.9 | 929.289 | 70630 | 8576.5 | 71033.6 | 65421.9456 | 64626.45 | 7971.1
10/73931 | 1489 | 70 | 70.5 | 2.8 | 1447.308 | 2.9 | 1445.819 | 104230 | 4169.2 | 104974.5 | 101930.2395 | 101311.56 | 4318.1
11/73932 | 1239 | 70 | 71.2 | 6.6 | 1157.226 | 6.2 | 1162.182 | 86730 | 8177.4 | 88216.8 | 82747.3584 | 81005.82 | 7681.8
12/73933 | 1318 | 70 | 68.5 | 3.3 | 1274.506 | 4.1 | 1263.962 | 92260 | 4349.4 | 90283 | 86581.397 | 89215.42 | 5403.8
13/73935 | 1238 | 69 | 67.6 | 7.3 | 1147.626 | 7 | 1151.34 | 85422 | 9037.4 | 83688.8 | 77830.584 | 79186.194 | 8666
14/73936 | 1443 | 70 | 69.4 | 3.5 | 1392.495 | 3.9 | 1386.723 | 101010 | 5050.5 | 100144.2 | 96238.5762 | 97474.65 | 5627.7
15/73937 | 1396 | 70 | 70.1 | 7.1 | 1296.884 | 7.6 | 1289.904 | 97720 | 9911.6 | 97859.6 | 90422.2704 | 90781.88 | 10609.6
16/73938 | 1334 | 69 | 68.5 | 7 | 1240.62 | 6.7 | 1244.622 | 92046 | 9338 | 91379 | 85256.607 | 85602.78 | 8937.8
17/73939 | 1300 | 70 | 70.1 | 6.6 | 1214.2 | 6.6 | 1214.2 | 91000 | 8580 | 91130 | 85115.42 | 84994 | 8580
18/73940 | 1182 | 70 | 69.1 | 7.9 | 1088.622 | 8 | 1087.44 | 82740 | 9337.8 | 81676.2 | 75142.104 | 76203.54 | 9456
Total,wet | 22240 | 69.79491906 |  | 5.58488759 |  |  |  | 1552239 | 124207.9 | 1551721.1 | 1465253.6 | 1465585.338 | 123935.4
Est Dry Wt (I) |  | 69.8 |  |  | 20997.921
Est Dry Wt (R) |  |  | 69.77183249 |  |  | 5.57263489 | 21000.646
Wgtd spl (R) |  |  | 69 |  |  |  | 21001
MSC, wet, dry | 22306.5 | 20207.2 | 67.1 |  | % H2O | 5.98
MSC spl (R) |  |  | 67.1
Est t. Sn (I) | 14.657
Est t. Sn (R) | 14.65845091
Wtd t. Sn (R) | 14.49069
Actual t. Sn | 13.5590312
Kg cons. loss: wet, dry. |  | +66 | 790.721
Note: (S) = Spectrum estimates, (R) = Renison estimates. | [6 empty] | 4.11.96
ANCHOR MINE TIN CONCENTRATE: LOT 5. 3.11.95
Bag/Spl No. | Kg wet | Est % Sn | Act. % Sn | % H2O (S) | Kg dry (S) | % H2O (R) | Kg dry (R)
1/73956 | 1193 | 68 | 65.7 | 4.7 | 1136.929 | 4.5 | 1139.315 | 81124 | 5607.1 | 78380.1 | 74852.9955 | 77311.172 | 5368.5
2/73957 | 1069 | 65 | 58.7 | 4.4 | 1021.964 | 3.6 | 1030.516 | 69485 | 4703.6 | 62750.3 | 60491.2892 | 66427.66 | 3848.4
3/73958 | 1300 | 67 | 68.1 | 5 | 1235 | 5.2 | 1232.4 | 87100 | 6500 | 88530 | 83926.44 | 82745 | 6760
4/73959 | 1160 | 67 | 64.1 | 2.7 | 1128.68 | 2.8 | 1127.52 | 77720 | 3132 | 74356 | 72274.032 | 75621.56 | 3248
5/73960 | 1128 | 69 | 68 | 7 | 1049.04 | 6.5 | 1054.68 | 77832 | 7896 | 76704 | 71718.24 | 72383.76 | 7332
6/73961 | 1192 | 69 | 69.9 | 1.9 | 1169.352 | 2.2 | 1165.776 | 82248 | 2264.8 | 83320.8 | 81487.7424 | 80685.288 | 2622.4
7/73962 | 1240 | 69 | 70.1 | 8.9 | 1129.64 | 8.1 | 1139.56 | 85560 | 11036 | 86924 | 79883.156 | 77945.16 | 10044
8/73963 | 964 | 69 | 70.5 | 4.7 | 918.692 | 4.4 | 921.584 | 66516 | 4530.8 | 67962 | 64971.672 | 63389.748 | 4241.6
9/73964 | 1196 | 68 | 67.7 | 7 | 1112.28 | 6.6 | 1117.064 | 81328 | 8372 | 80969.2 | 75625.2328 | 75635.04 | 7893.6
10/73973 | 1444 | 69 | 69.3 | 2.3 | 1410.788 | 3.2 | 1397.792 | 99636 | 3321.2 | 100069.2 | 96866.9856 | 97344.372 | 4620.8
11/73974 | 1349 | 69 | 70.3 | 6.3 | 1264.013 | 5.7 | 1272.107 | 93081 | 8498.7 | 94834.7 | 89429.1221 | 87216.897 | 7689.3
12/73975 | 1418 | 69 | 70.8 | 3.1 | 1374.042 | 3 | 1375.46 | 97842 | 4395.8 | 100394.4 | 97382.568 | 94808.898 | 4254
13/73976 | 1223 | 70 | 68.1 | 5 | 1161.85 | 5.3 | 1158.181 | 85610 | 6115 | 83286.3 | 78872.1261 | 81329.5 | 6481.9
14/73977 | 1392 | 70 | 68.8 | 4.4 | 1330.752 | 4.4 | 1330.752 | 97440 | 6124.8 | 95769.6 | 91555.7376 | 93152.64 | 6124.8
15/73978 | 1311 | 70 | 72 | 6.5 | 1225.785 | 6.6 | 1224.474 | 91770 | 8521.5 | 94392 | 88162.128 | 85804.95 | 8652.6
16/73979 | 1464 | 70 | 71.5 | 3.1 | 1418.616 | 3 | 1420.08 | 102480 | 4538.4 | 104676 | 101535.72 | 99303.12 | 4392
17/73980 | 1464 | 68 | 70.5 | 7 | 1361.52 | 6.3 | 1371.768 | 99552 | 10248 | 103212 | 96709.644 | 92583.36 | 9223.2
18/73981 | 1072 | 69 | 68.2 | 8.7 | 978.736 | 7.7 | 989.456 | 73968 | 9326.4 | 73110.4 | 67480.8992 | 67532.784 | 8254.4
Total,wet | 22579 | 68.660791 | 68.6319589 |  |  |  |  | 1550292 | 115132.1 | 1549641 | 1473225.7 | 1471220.909 | 111051.5
Est Dry Wt (I) |  | 68.7 |  | 5.09907879 | 21427.679
Est Dry Wt (R) |  |  | 68.62271513 |  |  | 4.91835334 | 21468.485
Wgtd spl (R) |  |  | 68.4 |  |  | 4.91835334 | 21468.485
MSC, wet, dry | 21992 | 20338.2 | 66.1 |  | % H2O | 7.14
MSC spl (R) |  |  | 66
Est t. Sn (I) | 14.72081547
Est t. Sn (R) | 14.7322573
Wtd t. Sn (R) | 14.68444374
Actual t. Sn | 13.4435502
Kg cons. loss, wet, dry. |  | 587 | 1130.285
(MSC received v sent).
Note: (S) = Spectrum estimates, (R) = Renison estimates. | [6 empty] | 4.11.96
ANCHOR MINE TIN CONCENTRATE: LOT 6. 7.12.95
Bag/Spl No. | Kg wet | Est % Sn | Act. % Sn | % H2O (S) | Kg dry (S) | % H2O (R) | Kg dry (R)
1/73991 | 1417 | 64 | 68.2 | 4.9 | 1347.567 | 4.9 | 1347.567 | 90688 | 6943.3 | 96639.4 | 91904.0694 | 86244.288 | 6943.3
2/72992 | 959 | 62 | 64.2 | 5.1 | 910.091 | 4.4 | 916.804 | 59458 | 4890.9 | 61567.8 | 58858.8168 | 56425.642 | 4219.6
3/73993 | 999 | 61 | 63.7 | 7 | 929.07 | 5.5 | 944.055 | 60939 | 6993 | 63636.3 | 60136.3035 | 56673.27 | 5494.5
4/73994 | 1361 | 60 | 62.4 | 3.4 | 1314.726 | 2.5 | 1326.975 | 81660 | 4627.4 | 84926.4 | 82803.24 | 78883.56 | 3402.5
5/73995 | 1277 | 62 | 67.4 | 7 | 1187.61 | 5.5 | 1206.765 | 79174 | 8939 | 86069.8 | 81335.961 | 73631.82 | 7023.5
6/73996 | 1168 | 61 | 65.2 | 2.6 | 1137.632 | 2.5 | 1138.8 | 71248 | 3036.8 | 76153.6 | 74249.76 | 69395.552 | 2920
7/73997 | 1170 | 62 | 66.5 | 2.8 | 1137.24 | 2.8 | 1137.24 | 72540 | 3276 | 77805 | 75626.46 | 70508.88 | 3276
8/73998 | 1277 | 60 | 64.4 | 6.4 | 1195.272 | 6.4 | 1195.272 | 76620 | 8172.8 | 82238.8 | 76975.5168 | 71716.32 | 8172.8
9/73999 | 887 | 61 | 64.9 | 4.2 | 849.746 | 2.9 | 861.277 | 54107 | 3725.4 | 57566.3 | 55896.8773 | 51834.506 | 2572.3
10/74000 | 1009 | 62 | 67.3 | 4.1 | 967.631 | 4.2 | 966.622 | 62558 | 4136.9 | 67905.7 | 65053.6606 | 59993.122 | 4237.8
11/A1 | 1490 | 62 | 66.2 | 5.5 | 1408.05 | 5.6 | 1406.56 | 92380 | 8195 | 98638 | 93114.272 | 87299.1 | 8344
12/A2 | 1390 | 62 | 64.1 | 8.5 | 1271.85 | 7.8 | 1281.58 | 86180 | 11815 | 89099 | 82149.278 | 78854.7 | 10842
13/A3 | 1080 | 62 | 66.7 | 7.3 | 1001.16 | 7.4 | 1000.08 | 66960 | 7884 | 72036 | 66705.336 | 62071.92 | 7992
14/A4 | 1141 | 64 | 70 | 6.6 | 1065.694 | 6.3 | 1069.117 | 73024 | 7530.6 | 79870 | 74838.19 | 68204.416 | 7188.3
15/A5 | 1419 | 63 | 68.1 | 7.6 | 1311.156 | 7.1 | 1318.251 | 89397 | 10784.4 | 96633.9 | 89772.8931 | 82602.828 | 10074.9
16/A6 | 987 | 63 | 68.1 | 2.6 | 961.338 | 2.5 | 962.325 | 62181 | 2566.2 | 67214.7 | 65534.3325 | 60564.294 | 2467.5
17/A7 | 1058 | 63 | 69 | 5.6 | 998.752 | 4.8 | 1007.216 | 66654 | 5924.8 | 73002 | 69497.904 | 62921.376 | 5078.4
18/A8 | 762 | 63 | 69.6 | 7.5 | 704.85 | 7.6 | 704.088 | 48006 | 5715 | 53035.2 | 49004.5248 | 44405.55 | 5791.2
Total,wet | 20851 | 62.04853484 | 66.37753105 |  |  |  |  | 1293774 | 115156.5 | 1384037.9 | 1313457.4 | 1222231.144 | 106040.6
Est Dry Wt (I) |  | 62 |  | 5.52282864 | 19699.435
Est Dry Wt (R) |  |  | 66.4 |  |  | 5.08563618 | 19790.594
Wgtd spl (R) |  |  | 66.1 |  |  | 5.08563618 | 19790.594
MSC, wet, dry | 20396.5 | 18986.6 | 64.4 |  | % H2O | 6.5
MSC spl (R) |  |  | 64.7
Est t. Sn (I) | 12.2136497
Est t. Sn (R) | 13.14095442
Wtd t. Sn (R) | 13.08158263
Actual t. Sn | 12.2273704
Kg cons. loss, wet, dry. |  | 454.5 | 803.994
Note: (S) = Spectrum estimates, (R) = Renison estimates. | [6 empty] | 4.11.96
ANCHOR MINE TIN CONCENTRATE: LOT 7. 19.1.96
Bag/Spl No. | Kg wet | Est % Sn | Act. % Sn | % H2O (S) | Kg dry (S) | % H2O (R) | Kg dry (R)
1/A11 | 1170 | 66 | 66.2 | 4.9 | 1112.67 | 4.4 | 1118.52 | 77220 | 5733 | 77454 | 74046.024 | 73436.22 | 5148
2/A12 | 1068 | 66 | 66.5 | 1.2 | 1055.184 | 0.5 | 1062.66 | 70488 | 1281.6 | 71022 | 70666.89 | 69642.144 | 534
3/A13 | 1254 | 68 | 67.4 | 3.4 | 1211.364 | 2.9 | 1217.634 | 85272 | 4263.6 | 84519.6 | 82068.5316 | 82372.752 | 3636.6
4/A14 | 1315 | 69 | 67.2 | 0.8 | 1304.48 | 0.5 | 1308.425 | 90735 | 1052 | 88368 | 87926.16 | 90009.12 | 657.5
5/A15 | 1252 | 69 | 68.9 | 3.8 | 1204.424 | 3.3 | 1210.684 | 86388 | 4757.6 | 86262.8 | 83416.1276 | 83105.256 | 4131.6
6/A16 | 1229 | 69 | 68.2 | 0.4 | 1224.084 | 0.7 | 1220.397 | 84801 | 491.6 | 83817.8 | 83231.0754 | 84461.796 | 860.3
7/A17 | 1054 | 69 | 68 | 2.9 | 1023.434 | 2.5 | 1027.65 | 72726 | 3056.6 | 71672 | 69880.2 | 70616.946 | 2635
8/A18 | 1257 | 64 | 65 | 0.4 | 1251.972 | 0.2 | 1254.486 | 80448 | 502.8 | 81705 | 81541.59 | 80126.208 | 251.4
9/A19 | 1124 | 67 | 63.6 | 5.3 | 1064.428 | 4 | 1079.04 | 75308 | 5957.2 | 71486.4 | 68626.944 | 71316.676 | 4496
10/A20 | 1161 | 68 | 67.6 | 8.4 | 1063.476 | 1 | 1149.39 | 78948 | 9752.4 | 78483.6 | 77698.764 | 72316.368 | 1161
11/A21 | 1015 | 65 | 62.9 | 1.2 | 1002.82 | 7 | 943.95 | 65975 | 1218 | 63843.5 | 59374.455 | 65183.3 | 7105
12/A22 | 1140 | 63 | 62.6 | 5.2 | 1080.72 | 5 | 1083 | 71820 | 5928 | 71364 | 67795.8 | 68085.36 | 5700
13/A23 | 1309 | 69 | 68.6 | 5.8 | 1233.078 | 5.1 | 1242.241 | 90321 | 7592.2 | 89797.4 | 85217.7326 | 85082.382 | 6675.9
14/A24 | 1226 | 67 | 66.3 | 8.5 | 1121.79 | 7.9 | 1129.146 | 82142 | 10421 | 81283.8 | 74862.3798 | 75159.93 | 9685.4
15/A25 | 935 | 62 | 64 | 1.2 | 923.78 | 2 | 916.3 | 57970 | 1122 | 59840 | 58643.2 | 57274.36 | 1870
16/A26 | 1118 | 67 | 66.3 | 4.2 | 1071.044 | 4 | 1073.28 | 74906 | 4695.6 | 74123.4 | 71158.464 | 71759.948 | 4472
17/A27 | 952 | 69 | 68 | 1.7 | 935.816 | 1.8 | 934.864 | 65688 | 1618.4 | 64736 | 63570.752 | 64571.304 | 1713.6
18/A28 | 1016 | 64 | 64.3 | 5.3 | 962.152 | 5.3 | 962.152 | 65024 | 5384.8 | 65328.8 | 61866.3736 | 61577.728 | 5384.8
19/A29 | 1603 | 67 | 68.3 | 4.5 | 1530.865 | 5.1 | 1521.247 | 107401 | 7213.5 | 109484.9 | 103901.1701 | 102567.955 | 8175.3
Total,wet | 22198 | 66.83399405 | 66.42909271 |  |  |  |  | 1483581 | 82041.9 | 1474593 | 1425492.6 | 1428665.753 | 74293.4
Est Dry Wt (I) |  | 66.83009425 |  | 3.69591405 | 21377.581
Est Dry Wt (R) |  |  | 66.4 |  |  | 3.34685107 | 21455.066
Wgtd spl (R) |  |  | 66.4 |  |  | 3.34685107 | 21455.066
MSC, wet, dry | 21705.5 | 20687.7 | 64.8 | 4.25% | moisture (922.8kg)
MSC spl (R) |  |  | 64.6
Est t. Sn (I) | 14.28665753
Est t. Sn (R) | 14.24616382
Wtd t. Sn (R) | 14.24616382
Actual t. Sn | 13.4056296
Kg cons. loss, wet, dry. |  | 492.5 | 767.366
Note: (S) = Spectrum estimates, (R) = Renison estimates. | [6 empty] | 4.11.96
ANCHOR MINE TIN CONCENTRATE: LOT 8. 23.2.96
Bag/Spl No. | Kg wet | Est % Sn | Act. % Sn | % H2O (S) | Kg dry (S) | % H2O (R) | Kg dry (R)
1/A56 | 1233 | 65 | 67.1 | 0.24 | 1230.0408 | 0.3 | 1229.301 | 80145 | 295.92 | 82734.3 | 82486.0971 | 79952.652 | 369.9
2/A57 | 1210 | 66 | 69.2 | 1.29 | 1194.391 | 1.5 | 1191.85 | 79860 | 1560.9 | 83732 | 82476.02 | 78829.806 | 1815
3/A58 | 1444 | 68 | 69.1 | 2.35 | 1410.066 | 1.7 | 1419.452 | 98192 | 3393.4 | 99780.4 | 98084.1332 | 95884.488 | 2454.8
4/A59 | 1526 | 63 | 63.9 | 5.65 | 1439.781 | 5 | 1449.7 | 96138 | 8621.9 | 97511.4 | 92635.83 | 90706.203 | 7630
5/A60 | 1368 | 68 | 68.4 | 2.47 | 1334.2104 | 2.5 | 1333.8 | 93024 | 3378.96 | 93571.2 | 91231.92 | 90726.3072 | 3420
6/A61 | 1336 | 68 | 68.8 | 5.88 | 1257.4432 | 5.4 | 1263.856 | 90848 | 7855.68 | 91916.8 | 86953.2928 | 85506.1376 | 7214.4
7/A62 | 846 | 68 | 66.6 | 4.12 | 811.1448 | 4.6 | 807.084 | 57528 | 3485.52 | 56343.6 | 53751.7944 | 55157.8464 | 3891.6
8/A63 | 1528 | 68 | 69.2 | 4.82 | 1454.3504 | 3.5 | 1474.52 | 103904 | 7364.96 | 105737.6 | 102036.784 | 98895.8272 | 5348
9/A64 | 1285 | 69 | 71.3 | 2 | 1259.3 | 0.4 | 1279.86 | 88665 | 2570 | 91620.5 | 91254.018 | 86891.7 | 514
10/A65 | 1220 | 67 | 67.9 | 5.18 | 1156.804 | 3.3 | 1179.74 | 81740 | 6319.6 | 82838 | 80104.346 | 77505.868 | 4026
11/A66 | 1375 | 63 | 59.8 | 9.07 | 1250.2875 | 9.1 | 1249.875 | 86625 | 12471.25 | 82225 | 74742.525 | 78768.1125 | 12512.5
12/A67 | 933 | 63 | 63.5 | 9.2 | 847.164 | 5.2 | 884.484 | 58779 | 8583.6 | 59245.5 | 56164.734 | 53371.332 | 4851.6
Total,wet | 15304 | 66.35180345 | 67.12338604 |  |  |  |  | 1015448 | 65901.69 | 1027256.3 | 991921.4945 | 972196.2799 | 54047.8
Est Dry Wt (I) |  | 66.38425413 |  | 4.3061742 | 14644.9831
Est Dry Wt (R) |  |  | 67.18732119 |  |  | 3.53161265 | 14763.522
Comp spl (R) |  |  | 66.2 |  |  | 3.53161265 | 14763.522
MSC, wet, dry | 15014 | 14215.3 | 64.2 |  | % H2O: | 4.95
MSC spl (R) |  |  | 64.1
Est t. Sn (I) | 9.7219628
Est t. Sn (R) | 9.91921495
Wtd t. Sn (R) | 9.77345156
Actual t. Sn | 9.1262226
Kg cons. loss, wet, dry. |  | 290 | 548.222
Note: (S) = Spectrum estimates, (R) = Renison estimates. | [6 empty] | 4.11.96
ANCHOR MINE TIN CONCENTRATE: LOT 9. 1.4.96
Bag/Spl No. | Kg wet | Est % Sn | Act. % Sn | % H2O (S) | Kg dry (S) | % H2O (R) | Kg dry (R)
1/A78 | 1269 | 68 | 66.9 | 1.9 | 1244.889 | 0.6 | 1261.386 | 86292 | 2411.1 | 84896.1 | 84386.7234 | 84652.452 | 761.4
2/A79 | 1506 | 68 | 69.4 | 0.6 | 1496.964 | 0.9 | 1492.446 | 102408 | 903.6 | 104516.4 | 103575.7524 | 101793.552 | 1355.4
3/A80 | 1502 | 65 | 72.2 | 4 | 1441.92 | 3.8 | 1444.924 | 97630 | 6008 | 108444.4 | 104323.5128 | 93724.8 | 5707.6
4/A81 | 1343 | 68 | 68.6 | 1.4 | 1324.198 | 0.5 | 1336.285 | 91324 | 1880.2 | 92129.8 | 91669.151 | 90045.464 | 671.5
5/A82 | 1233 | 68 | 69 | 3.5 | 1189.845 | 3.4 | 1191.078 | 83844 | 4315.5 | 85077 | 82184.382 | 80909.46 | 4192.2
6/A83 | 1680 | 66 | 70.7 | 3.5 | 1621.2 | 1.4 | 1656.48 | 110880 | 5880 | 118776 | 117113.136 | 106999.2 | 2352
7/A84 | 1770 | 64 | 69.4 | 0.7 | 1757.61 | 0.8 | 1755.84 | 113280 | 1239 | 122838 | 121855.296 | 112487.04 | 1416
8/A85 | 1476 | 68 | 66.7 | 3.3 | 1427.292 | 2.8 | 1434.672 | 100368 | 4870.8 | 98449.2 | 95692.6224 | 97055.856 | 4132.8
9/A86 | 1384 | 65 | 70.9 | 7.1 | 1285.736 | 5.7 | 1305.112 | 89960 | 9826.4 | 98125.6 | 92532.4408 | 83572.84 | 7888.8
10/A87 | 1658 | 63 | 69.2 | 9.8 | 1495.516 | 9.1 | 1507.122 | 104454 | 16248.4 | 114733.6 | 104292.8424 | 94217.508 | 15087.8
11/A88 | 1317 | 63 | 63 | 9.8 | 1187.934 | 8.5 | 1205.055 | 82971 | 12906.6 | 82971 | 75918.465 | 74839.842 | 11194.5
12/A89 | 1267 | 63 | 68 | 9.7 | 1144.101 | 9.6 | 1145.368 | 79821 | 12289.9 | 86156 | 77885.024 | 72078.363 | 12163.2
Total,wet | 17405 | 65.68411376 | 68.77983913 |  |  |  |  | 1143232 | 78779.5 | 1197113.1 | 1151429.3 | 1092376.377 | 66923.2
Est Dry Wt (S) |  | 65.73767231 |  | 4.52625682 | 16617.205
Est Dry Wt (R) |  |  | 68.80050848 |  |  | 3.84505602 | 16735.768
Comp spl (R) |  |  | 67.1 |  |  | 3.84505602 | 16735.768
MSC, wet, dry | 17010 | 15673.7 | 64.1 |  | % H2O | 7.53
MSC spl (R) 5523 |  |  | 64.5
Est t. Sn (S) | 10.92376377
Est t. Sn (R) | 11.51429348
Wtd t. Sn (R) | 11.22970033
Actual t. Sn | 10.0468417
Kg cons. loss, wet, dry. |  | 395 | 1062.068
Comparative assays
| As % | Pb % | Bi % | Cu % | Sb % | Ni % | Co %
Composite (R) | 0.01 | 0.01 | 0.01 | 0.1 | <0.01 | <0.01 | <0.01
MSC assay | 0.01 | 0.02 | 0.02 | 0.22 | 0.01 | 0.01 | 0.01
| Zn % | Ag ppm | S % | Fe % | Mn % | WO3 %
Composite (R) | 0.38 | 10 | 0.3 | 2.7 | 0.24 | 3.1
MSC assay | 0.46 | <100 | 0.5 | 3.4 | 0.28 | 2.7
Note: (S) = Spectrum estimates, (R) = Renison estimates. | [6 empty] | 4.11.96
ANCHOR MINE TIN CONCENTRATE: LOT 10. 17.5.96
Bag/Spl No. | Kg wet | Est % Sn | Act. % Sn | % H2O (S) | Kg dry (S) | % H2O (R) | Kg dry (R)
1/A91 | 1379 | 63 | 67.4 | 3.5 | 1330.735 | 2.9 | 1339.009 | 86877 | 4826.5 | 92944.6 | 90249.2066 | 83836.305 | 3999.1
2/A92 | 1754 | 64 | 70.1 | 4.8 | 1669.808 | 4 | 1683.84 | 112256 | 8419.2 | 122955.4 | 118037.184 | 106867.712 | 7016
3/A93 | 1780 | 64 | 69.5 | 6.6 | 1662.52 | 5.5 | 1682.1 | 113920 | 11748 | 123710 | 116905.95 | 106401.28 | 9790
4/A94 | 1158 | 65 | 68.4 | 6.3 | 1085.046 | 5.4 | 1095.468 | 75270 | 7295.4 | 79207.2 | 74930.0112 | 70527.99 | 6253.2
5/A95 | 1613 | 64 | 67.7 | 2.4 | 1574.288 | 1.2 | 1593.644 | 103232 | 3871.2 | 109200.1 | 107889.6988 | 100754.432 | 1935.6
6/A96 | 1495 | 65 | 70.4 | 4.1 | 1433.705 | 4.2 | 1432.21 | 97175 | 6129.5 | 105248 | 100827.584 | 93190.825 | 6279
7/A97 | 1233 | 62 | 59 | 0.9 | 1221.903 | 0.9 | 1221.903 | 76446 | 1109.7 | 72747 | 72092.277 | 75757.986 | 1109.7
8/A98 | 1353 | 62 | 61.2 | 4.7 | 1289.409 | 3.3 | 1308.351 | 83886 | 6359.1 | 82803.6 | 80071.0812 | 79943.358 | 4464.9
9/A99 | 1156 | 63 | 66.8 | 0.6 | 1149.064 | 0.8 | 1146.752 | 72828 | 693.6 | 77220.8 | 76603.0336 | 72391.032 | 924.8
10/A100 | 1402 | 59 | 53.9 | 5.3 | 1327.694 | 5.3 | 1327.694 | 82718 | 7430.6 | 75567.8 | 71562.7066 | 78333.946 | 7430.6
11/C18 | 1523 | 64 | 69.3 | 4.7 | 1451.419 | 4.3 | 1457.511 | 97472 | 7158.1 | 105543.9 | 101005.5123 | 92890.816 | 6548.9
12/C19 | 812 | 63 | 68.3 | 9.5 | 734.86 | 10.2 | 729.176 | 51156 | 7714 | 55459.6 | 49802.7208 | 46296.18 | 8282.4
Total,wet | 16658 | 63.22703806 | 66.19089927 |  |  |  |  | 1053236 | 72754.9 | 1102608 | 1059977.0 | 1007191.862 | 64034.2
Est Dry Wt (S) |  | 63.22431562 |  | 4.36756513 | 15930.451
Est Dry Wt (R) |  |  | 66.17552741 |  |  | 3.84405091 | 16017.658
Comp spl (R) |  |  | 65.9 |  |  | 3.84405091 | 16017.658
MSC, wet, dry | 16424 | 15323 | 61.9 |  | % H2O: | 6.35
MSC spl (R) 6003 |  |  | 62.1
Est t. Sn (S) | 10.07191862
Est t. Sn (R) | 10.59976966
Wtd t. Sn (R) | 10.55563662
Actual t. Sn | 9.484937
Kg cons. loss, wet, dry. |  | 234 | 694.658
Comparative assays
| As % | Pb % | Bi % | Cu % | Sb % | Ni % | Co %
Composite (R) | 0.02 | 0.01 | 0.01 | 0.05 | <0.01 | 0.04 | 0.05
MSC assay | 0.02 | 0.01 | 0.01 | 0.06 | 0.01 | 0.01 | 0.01
| Zn % | Ag ppm | S % | Fe % | Mn % | WO3 %
Composite (R) | 0.29 | 7 | 0.1 | 3.2 | 0.4 | 3.2
MSC assay | 0.43 | 10 | 0.4 | 3.8 | 0.27 | 3.4
Note: (S) = Spectrum estimates, (R) = Renison estimates. | [6 empty] | 4.11.96
ANCHOR MINE TIN CONCENTRATE: LOT 11. 21.6.96
Bag/Spl No. | Kg wet | Est % Sn | Act. % Sn | % H2O (S) | Kg dry (S) | % H2O (R) | Kg dry (R)
1/C22 | 1675 | 65 | 69.1 | 2.5 | 1633.125 | 1.6 | 1648.2 | 108875 | 4187.5 | 115742.5 | 113890.62 | 106153.125 | 2680
2/C23 | 1611 | 65 | 68.5 | 6 | 1514.34 | 5.5 | 1522.395 | 104715 | 9666 | 110353.5 | 104284.0575 | 98432.1 | 8860.5
3/C24 | 1536 | 65 | 66.9 | 2.4 | 1499.136 | 2.5 | 1497.6 | 99840 | 3686.4 | 102758.4 | 100189.44 | 97443.84 | 3840
4/C25 | 1448 | 67 | 70.8 | 7.2 | 1343.744 | 5.7 | 1365.464 | 97016 | 10425.6 | 102518.4 | 96674.8512 | 90030.848 | 8253.6
5/C26 | 1476 | 65 | 69.3 | 3.6 | 1422.864 | 3.4 | 1425.816 | 95940 | 5313.6 | 102286.8 | 98809.0488 | 92486.16 | 5018.4
6/C27 | 1442 | 65 | 70.2 | 7.2 | 1338.176 | 6.8 | 1343.944 | 93730 | 10382.4 | 101228.4 | 94344.8688 | 86981.44 | 9805.6
7/C28 | 1291 | 66 | 68.8 | 8.8 | 1177.392 | 9 | 1174.81 | 85206 | 11360.8 | 88820.8 | 80826.928 | 77707.872 | 11619
8/C29 | 1776 | 64 | 68.1 | 4.9 | 1688.976 | 4.7 | 1692.528 | 113664 | 8702.4 | 120945.6 | 115261.1568 | 108094.464 | 8347.2
9/C30 | 1188 | 62 | 68.2 | 8.4 | 1088.208 | 9.6 | 1073.952 | 73656 | 9979.2 | 81021.6 | 73243.5264 | 67468.896 | 11404.8
10/C31 | 1805 | 64 | 67.3 | 8 | 1660.6 | 7.2 | 1675.04 | 115520 | 14440 | 121476.5 | 112730.192 | 106278.4 | 12996
11/C32 | 942 | 63 | 67.8 | 4.9 | 895.842 | 8.8 | 859.104 | 59346 | 4615.8 | 63867.6 | 58247.2512 | 56438.046 | 8289.6
12/C33 | 1466 | 58 | 66 | 6.5 | 1370.71 | 4.2 | 1404.428 | 85028 | 9529 | 96756 | 92692.248 | 79501.18 | 6157.2
Total,wet | 17656 | 64.1445401 | 68.40598663 |  |  |  |  | 1132536 | 102288.7 | 1207776.1 | 1141194.2 | 1067016.371 | 97271.9
Est Dry Wt (S) |  | 64.15013059 |  | 5.79342433 | 16633.113
Est Dry Wt (R) |  |  | 68.40346265 |  |  | 5.50928296 | 16683.281
Comp spl (R) |  |  | 67.8 |  |  | 5.50928296 | 16683.281
MSC, wet, dry | 17072.5 | 16188.8 | 63.8 |  | %H2O: | 2.28
MSC spl 6057 (R) |  |  | 63.9
SLG spl/C35 |  | 64.1 |  | % WO3: 3.9 |  | 6.2
Est t. Sn (S) | 10.67016371
Est t. Sn (R) | 11.41194189
Wtd t. Sn (R) | 11.31126452
Actual t. Sn | 10.3284544
Kg cons. loss, wet, dry. |  | 583.5 | 494.481
Comparative assays
| As % | Pb % | Bi % | Cu % | Sb % | Ni % | Co %
Composite (R) | <0.01 | <0.01 | 0.01 | 0.06 | <0.01 | 0.01 | <0.01
MSC assay | 0.01 | 0.01 | 0.01 | 0.06 | 0.01 | 0.01 | 0.01
| Zn % | Ag ppm | S % | Fe % | Mn % | WO3 %
Composite (R) | 0.83 | 7 | 0.1 | 2.5 | 0.36 | 4.1
MSC assay | 0.59 | 1 | 0.4 | 3 | 0.18 | 4.8
Note: (S) = Spectrum estimates, (R) = Renison estimates. | [6 empty] | 4.11.96