## Sheet1
ANCHOR MINE TIN CONCENTRATE: LOT 12. 18.7.96
Bag/Spl No. | Kg wet | Est % Sn | Act. % Sn | % H2O (S) | Kg dry (S) | % H2O (R) | Kg dry (R)
1/C36 | 1435 | 64 | 65.9 | 2.8 | 1395 | 4 | 1378 | 91840 | 89280
2/C37 | 1650 | 64 | 66.4 | 1.6 | 1624 | 1.9 | 1619 | 105600 | 103936
3/C38 | 1601 | 63 | 65.2 | 6.3 | 1500 | 5.1 | 1519 | 100863 | 94500
4/C39 | 1370 | 64 | 66.6 | 1.6 | 1348 | 1.9 | 1344 | 87680 | 86272
5/C40 | 1694 | 63 | 65.1 | 6 | 1592 | 5.2 | 1606 | 106722 | 100296
6/C41 | 1652 | 64 | 65 | 7.4 | 1530 | 6.3 | 1548 | 105728 | 97920
7/C42 | 1729 | 65 | 66.3 | 2.5 | 1686 | 2.3 | 1689 | 112385 | 109590
8/C43 | 1845 | 63 | 67 | 2.2 | 1804 | 3.1 | 1788 | 116235 | 113652
9/C44 | 1714 | 63 | 65 | 4.1 | 1644 | 2.9 | 1664 | 107982 | 103572
10/C45 | 1577 | 61 | 57.6 | 7.6 | 1457 | 6.4 | 1476 | 96197 | 88877
11/C46 | 1585 | 61 | 61.6 | 9.6 | 1433 | 9 | 1442 | 96685 | 87413
12/C47 | 917 | 62 | 63.8 | 8.9 | 835 | 7.4 | 849 | 56854 | 51770
Total,wet | 18769 | 63.12382119 | 64.7 |  |  |  |  | 1184771 | 1127078
Est Dry Wt (S) |  | 63.14870013 |  | 4.9 | 17848
Est Dry Wt (R) |  |  | 64.7 |  |  | 4.5 | 17922
Comp spl (R) |  |  | 65.9 |  |  | 4.5 | 17922
MSC, wet, dry | 18292.5 | 17229.7 | 64 |  |  | 5.8
MSC spl 6089 (R) |  |  | 64.4
Est t. Sn (S) | 11.27078 |  |  |  |  | Cu % | WO3 %
Est t. Sn (R) | 11.6 |  |  |  | Wtd. av. | 0.01709628 | 6.63459961
Wtd t. Sn (R) | 11.81
Actual t. Sn | 11.027008
Kg cons. loss, wet, dry. |  | 476.5 | 618.3
Comparative assays
| As % | Pb % | Bi % | Cu % | Sb % | Ni % | Co %
Composite (R) | <0.01 | <0.01 | 0.01 | 0.02 | <0.01 | <0.01 | <0.01
MSC assay | 0.01 | 0.01 | 0.01 | 0.06 | 0.01 | 0.01 | 0.01
| Zn % | Ag ppm | S % | Fe % | Mn % | WO3 %
Composite (R) | 0.2 | 3 | 0.1 | 2.6 | 0.32 | 5.8
MSC assay | 0.3 | 1 | 0.3 | 2.9 | 0.17 | 6.5
Note: (S) = Spectrum estimates (MCI inhibited by high WO3), (R) = Renison estimates. | [6 empty] | 4.11.96
ANCHOR MINE TIN CONCENTRATE: LOT 13. 9.8.96
Bag/Spl No. | Kg wet | Est % Sn | Act. % Sn | % H2O (S) | Kg dry (S) | % H2O (R) | Kg dry (R)
1/C50 | 1528 | 63 | 65.6 | 6.1 | 1435 | 5.6 | 1442
2/C51 | 1568 | 64 | 66.6 | 1.5 | 1544 | 1.6 | 1543
3/C52 | 1556 | 65 | 66.6 | 8.5 | 1424 | 8.4 | 1425
4/C53 | 1576 | 65 | 66.4 | 2 | 1544 | 1.6 | 1551
5/C54 | 1438 | 66 | 67.7 | 5.7 | 1356 | 6.2 | 1349
6/C55 | 1622 | 65 | 67.8 | 1.9 | 1591 | 2 | 1590
7/C56 | 1793 | 66 | 69.1 | 4.3 | 1716 | 4.9 | 1705
8/C57 | 1644 | 65 | 68.7 | 1.5 | 1619 | 1.7 | 1616
9/C58 | 1717 | 65 | 66 | 4.4 | 1641 | 3.9 | 1650
10/C59 | 1800 | 65 | 68 | 7.3 | 1669 | 6.7 | 1679
11/C60 | 1371 | 65 | 68.3 | 7.5 | 1268 | 7 | 1275
12/C61 | 1454 | 65 | 67.7 | 8.5 | 1330 | 8.6 | 1329
13/C62 | 1307 | 66 | 68.3 | 8.9 | 1191 | 8.5 | 1196
14/C63 | 1769 | 65 | 68.6 | 3 | 1716 | 4 | 1698
Total,wet | 22143 | 65 | 67.5
Est Dry Wt (S) |  | 65 |  | 5 | 21045
Est Dry Wt (R) |  |  | 67.5 |  |  | 4.9 | 21049
Comp spl (R) |  |  | 68.4 |  |  | 4.9 | 21049
MSC, wet, dry
MSC spl 6119 (R) |  |  | 66.6
Est t. Sn (S) | 13.68 |  |  |  |  | Cu % | WO3 %
Est t. Sn (R) | 14.21 |  |  |  | Wtd. av. | 0.0341941 | 5.3847401
Wtd t. Sn (R) | 14.4
Actual t. Sn | 0
Kg cons. loss, wet, dry. |  | 22143 | 21045
Comparative assays
| As % | Pb % | Bi % | Cu % | Sb % | Ni % | Co %
Composite (R) | 0.01 | <0.01 | <0.01 | 0.05 | <0.01 | <0.01 | <0.01
MSC assay
| Zn % | Ag ppm | S % | Fe % | Mn % | WO3 %
Composite (R) | 0.16 | 5 | 0.1 | 2.1 | 0.35 | 4.9
MSC assay
Note: (S) = Spectrum estimates, (R) = Renison estimates.
ANCHOR MINE TIN CONCENTRATE: LOT 14. 21.8.96
Bag/Spl No. | Kg wet | Est % Sn | Act. % Sn | % H2O (S) | Kg dry (S) | % H2O (R) | Kg dry (R)
1/C65 | 1438 | 65 | 69.6 | 6.47 | 1344.9614 | 5.6 | 1357.472 | 94480.0512 | 8052.8
2/C66 | 1658 | 64 | 68.3 | 4.43 | 1584.5506 | 1.6 | 1631.472 | 111429.5376 | 2652.8
3/C67 | 1406 | 64 | 67.6 | 1.36 | 1386.8784 | 8.4 | 1287.896 | 87061.7696 | 11810.4
4/C68 | 1737 | 64 | 66.4 | 1.81 | 1705.5603 | 1.6 | 1709.208 | 113491.4112 | 2779.2
5/C69 | 1378 | 62 | 65.3 | 6.47 | 1288.8434 | 6.2 | 1292.564 | 84404.4292 | 8543.6
6/C70 | 1493 | 63 | 65.6 | 1.02 | 1477.7714 | 2 | 1463.14 | 95981.984 | 2986
7/C71 | 1420 | 63 | 67.1 | 7.84 | 1308.672 | 4.9 | 1350.42 | 90613.182 | 6958
8/C72 | 1508 | 62 | 64.9 | 1.36 | 1487.4912 | 1.7 | 1482.364 | 96205.4236 | 2563.6
9/C73 | 1677 | 65 | 67.6 | 6.81 | 1562.7963 | 3.9 | 1611.597 | 108943.9572 | 6540.3
10/C74 | 1452 | 63 | 66.4 | 2.5 | 1415.7 | 6.7 | 1354.716 | 89953.1424 | 9728.4
11/C75 | 1565 | 63 | 66.8 | 7.72 | 1444.182 | 7 | 1455.45 | 97224.06 | 10955
12/C76 | 1505 | 63 | 64.5 | 3.52 | 1452.024 | 8.6 | 1375.57 | 88724.265 | 12943
13/C77 | 1389 | 64 | 65.9 | 7.27 | 1288.0197 | 8.5 | 1270.935 | 83754.6165 | 11806.5
14/C78 | 1440 | 63 | 67.8 | 4.31 | 1377.936 | 4 | 1382.4 | 93726.72 | 5760
15/C79 | 1539 | 64 | 66.6 | 7.27 | 1427.1147 | 7.3 | 1426.653 | 95015.0898 | 11234.7
Total,wet | 22605 | 63 | [5 empty] | 1431009.6 | 115314.3
Est Dry Wt (S) |  | 63 |  | 4.7 | 21553
Est Dry Wt (R) |  |  | 66.70796096 |  |  | 5.10127405 | 21451.857
Comp spl (R) |  |  | 66.8 |  |  | 5.10127405 | 21451.857
MSC, wet, dry
MSC spl 6135 (R) |  |  | 64.7
Est t. Sn (S) | 13.57839 |  |  |  |  | Cu % | WO3 %
Est t. Sn (R) | 14.31009639 |  |  |  | Wtd. av. | 0.03260429 | 6.45407211
Wtd t. Sn (R) | 14.32984048
Actual t. Sn | 0
Kg cons. loss, wet, dry. |  | 22605 | 21553
Comparative assays
| As % | Pb % | Bi % | Cu % | Sb % | Ni % | Co %
Composite (R) | 0.02 | 0.01 | 0.01 | 0.04 | <0.01 | <0.01 | <0.01
MSC assay
| Zn % | Ag ppm | S % | Fe % | Mn % | WO3 %
Composite (R) | 0.25 | 7 | 0.2 | 2.2 | 0.32 | 6.3
MSC assay
Note: (S) = Spectrum estimates, (R) = Renison estimates.
ANCHOR MINE TIN CONCENTRATE: LOT 15. 4.9.96
Bag/Spl No. | Kg wet | Est % Sn | Act. % Sn | % H2O (S) | Kg dry (S) | % H2O (R) | Kg dry (R)
1/C84 | 1842 | 65 | 66.9 | 2.95 | 1787.661 | 3.4 | 1779.372 | 119039.9868 | 6262.8 | 119730 | 5433.9 | 116197.965
2/C85 | 1166 | 66 | 66.4 | 2.15 | 1140.931 | 3.3 | 1127.522 | 74867.4608 | 3847.8 | 76956 | 2506.9 | 75301.446
3/C86 | 1777 | 64 | 65.5 | 6.7 | 1657.941 | 6.2 | 1666.826 | 109177.103 | 11017.4 | 113728 | 11905.9 | 106108.224
4/C87 | 1593 | 63 | 66.7 | 1.81 | 1564.1667 | 2.1 | 1559.547 | 104021.7849 | 3345.3 | 100359 | 2883.33 | 98542.5021
5/C88 | 1655 | 64 | 66.8 | 5.45 | 1564.8025 | 5.2 | 1568.94 | 104805.192 | 8606 | 105920 | 9019.75 | 100147.36
6/C89 | 1353 | 65 | 64.6 | 1.36 | 1334.5992 | 2.3 | 1321.881 | 85393.5126 | 3111.9 | 87945 | 1840.08 | 86748.948
7/C90 | 1628 | 63 | 63 | 7.75 | 1501.83 | 6 | 1530.32 | 96410.16 | 9768 | 102564 | 12617 | 94615.29
8/C91 | 1325 | 64 | 66.8 | 1.47 | 1305.5225 | 2.2 | 1295.85 | 86562.78 | 2915 | 84800 | 1947.75 | 83553.44
9/C92 | 1441 | 64 | 67.1 | 4.88 | 1370.6792 | 4.7 | 1373.273 | 92146.6183 | 6772.7 | 92224 | 7032.08 | 87723.4688
10/C93 | 1420 | 65 | 65.5 | 1.7 | 1395.86 | 3 | 1377.4 | 90219.7 | 4260 | 92300 | 2414 | 90730.9
11/C94 | 1476 | 64 | 67.5 | 6.36 | 1382.1264 | 6.2 | 1384.488 | 93452.94 | 9151.2 | 94464 | 9387.36 | 88456.0896
12/C95 | 1502 | 64 | 65.5 | 4.2 | 1438.916 | 3.7 | 1446.426 | 94740.903 | 5557.4 | 96128 | 6308.4 | 92090.624
Total,wet | 18178 | 64.20497304 | [5 empty] | 1150838.1 | 74615.5 | 1167118 | 73296.45 | 1120216.3
Est Dry Wt (S) |  | 64.21404287 |  | 4.0321515 | 17445.0355
Est Dry Wt (R) |  |  | 66.01929637 |  |  | 4.10471449 | 17431.845
Comp spl (R) |  |  | 66.9 |  |  | 4.10471449 | 17431.845
MSC, wet, dry
MSC spl 6152 (R) |  |  | 64.6
Est t. Sn (S) | 11.20216257 |  |  |  |  | Cu % | WO3 %
Est t. Sn (R) | 11.50838141 |  |  |  | Wtd. av. | 0.04590989 | 5.32299318
Wtd t. Sn (R) | 11.66190431
Actual t. Sn | 0
Kg cons. loss, wet, dry. |  | 18178 | 17445.0355
Comparative assays
| As % | Pb % | Bi % | Cu % | Sb % | Ni % | Co %
Composite (R) | 0.03 | 0.01 | 0.01 | 0.07 | <0.01 | 0.01 | <0.01
MSC assay
| Zn % | Ag ppm | S % | Fe % | Mn % | WO3 %
Composite (R) | 0.48 | 10 | 0.3 | 2.4 | 0.32 | 4.95
MSC assay
Note: (S) = Spectrum estimates, (R) = Renison estimates.
ANCHOR MINE TIN CONCENTRATE: LOT 16. 26.9.96
Bag/Spl No. | Kg wet | Est % Sn | Act. % Sn | % H2O (S) | Kg dry (S) | % H2O (R) | Kg dry (R)
1/C98 | 1516 | 66 | 68.4 | 5.8 | 1428.072 | 6.9 | 1411.396 | 96539.4864 | 10460.4 | 100056 | 8792.8 | 94252.752
2/C99 | 1431 | 64 | 66.6 | 3.5 | 1380.915 | 3.5 | 1380.915 | 91968.939 | 5008.5 | 91584 | 5008.5 | 88378.56
3/C100 | 1547 | 66 | 67.6 | 5 | 1469.65 | 5.4 | 1463.462 | 98930.0312 | 8353.8 | 102102 | 7735 | 96996.9
4/E1 | 1390 | 65 | 68.9 | 2 | 1362.2 | 2.5 | 1355.25 | 93376.725 | 3475 | 90350 | 2780 | 88543
5/E2 | 1634 | 64 | 67.4 | 4.8 | 1555.568 | 4.1 | 1567.006 | 105616.2044 | 6699.4 | 104576 | 7843.2 | 99556.352
6/E3 | 1626 | 64 | 67.9 | 1.4 | 1603.236 | 2.1 | 1591.854 | 108086.8866 | 3414.6 | 104064 | 2276.4 | 102607.104
7/E4 | 1505 | 64 | 65.9 | 6.7 | 1404.165 | 6.2 | 1411.69 | 93030.371 | 9331 | 96320 | 10083.5 | 89866.56
8/E5 | 1342 | 66 | 66.8 | 5.3 | 1270.874 | 6 | 1261.48 | 84266.864 | 8052 | 88572 | 7112.6 | 83877.684
9/E6 | 1176 | 66 | 67.8 | 7.8 | 1084.272 | 8.7 | 1073.688 | 72796.0464 | 10231.2 | 77616 | 9172.8 | 71561.952
10/E7 | 1365 | 66 | 68.7 | 5.8 | 1285.83 | 5.6 | 1288.56 | 88524.072 | 7644 | 90090 | 7917 | 84864.78
11/E6 | 1034 | 66 | 68.7 | 8.1 | 950.246 | 7.3 | 958.518 | 65850.1866 | 7548.2 | 68244 | 8375.4 | 62716.236
12/E7 | 1547 | 65 | 67.2 | 6.9 | 1440.257 | 8 | 1423.24 | 95641.728 | 12376 | 100555 | 10674.3 | 93616.705
Total,wet | 17113 | 65.10424823 | [5 empty] | 1094627.5 | 92594.1 | 1114129 | 87771.5 | 1056838.585
Est Dry Wt (S) |  | 65.09516679 |  | 5.12893707 | 16235.285
Est Dry Wt (R) |  |  | 67.62362086 |  |  | 5.41074622 | 16187.059
Comp spl (R) |  |  | 67.9 |  |  | 5.41074622 | 16187.059
MSC, wet, dry
MSC spl 6195 (R) |  |  | 65.1
Est t. Sn (S) | 10.56838585 |  |  |  |  | Cu % | WO3 %
Est t. Sn (R) | 10.94627541 |  |  |  | Wtd. av. | 0.04 | 5
Wtd t. Sn (R) | 10.99101306
Actual t. Sn | 0
Kg cons. loss, wet, dry. |  | 17113 | 16235.285
Comparative assays
| As % | Pb % | Bi % | Cu % | Sb % | Ni % | Co %
Composite (R) | 0.02 | <0.01 | 0.01 | 0.06 | <0.01 | <0.01 | <0.01
MSC assay
| Zn % | Ag ppm | S % | Fe % | Mn % | WO3 %
Composite (R) | 0.04 | 8 | 0.3 | 1.9 | 0.3 | 4.97
MSC assay
Note: (S) = Spectrum estimates, (R) = Renison estimates.
ANCHOR MINE TIN CONCENTRATE: LOT 17. 1.10.96
Bag/Spl No. | Kg wet | Est % Sn | Act. % Sn | % H2O (S) | Kg dry (S) | % H2O (R) | Kg dry (R)
1/E16 | 1547 | 65 | 70.2 | 2.06 | 1515.1318 | 1.9 | 1517.607 | 106536.0114 | 2939.3 | 100555 | 3186.82 | 98483.567
2/E17 | 1348 | 66 | 71.6 | 3.44 | 1301.6288 | 3 | 1307.56 | 93621.296 | 4044 | 88968 | 4637.12 | 85907.5008
3/E18 | 1659 | 65 | 70.1 | 1.49 | 1634.2809 | 1.4 | 1635.774 | 114667.7574 | 2322.6 | 107835 | 2471.91 | 106228.2585
4/E19 | 1384 | 65 | 69.7 | 4.82 | 1317.2912 | 6 | 1300.96 | 90676.912 | 8304 | 89960 | 6670.88 | 85623.928
5/E20 | 1469 | 65 | 69.7 | 4.13 | 1408.3303 | 4.9 | 1397.019 | 97372.2243 | 7198.1 | 95485 | 6066.97 | 91541.4695
6/E21 | 1354 | 65 | 70.4 | 0.91 | 1341.6786 | 1.5 | 1333.69 | 93891.776 | 2031 | 88010 | 1232.14 | 87209.109
7/E22 | 1417 | 67 | 70.1 | 4.02 | 1360.0366 | 4.1 | 1358.903 | 95259.1003 | 5809.7 | 94939 | 5696.34 | 91122.4522
8/E23 | 1308 | 66 | 69.2 | 0.34 | 1303.5528 | 0.7 | 1298.844 | 89880.0048 | 915.6 | 86328 | 444.72 | 86034.4848
9/E24 | 1420 | 64 | 68.1 | 6.43 | 1328.694 | 5.9 | 1336.22 | 90996.582 | 8378 | 90880 | 9130.6 | 85036.416
10/E25 | 1286 | 64 | 68.3 | 1.6 | 1265.424 | 2.3 | 1256.422 | 85813.6226 | 2957.8 | 82304 | 2057.6 | 80987.136
11/E26 | 1576 | 63 | 67.4 | 6.43 | 1474.6632 | 5.1 | 1495.624 | 100805.0576 | 8037.6 | 99288 | 10133.68 | 92903.7816
12/E27 | 1520 | 66 | 70.2 | 8.16 | 1395.968 | 8.6 | 1389.28 | 97527.456 | 13072 | 100320 | 12403.2 | 92133.888
13/E28 | 1805 | 65 | 72.2 | 5.4 | 1707.53 | 5.4 | 1707.53 | 123283.666 | 9747 | 117325 | 9747 | 110989.45
14/E29 | 1226 | 65 | 66.4 | 9.77 | 1106.2198 | 9.4 | 1110.756 | 73754.1984 | 11524.4 | 79690 | 11978.02 | 71904.287
15/E30 | 1671 | 67 | 73.6 | 2.54 | 1628.5566 | 3.4 | 1614.186 | 118804.0896 | 5681.4 | 111957 | 4244.34 | 109113.2922
16/E31 | 969 | 67 | 70 | 8.42 | 887.4102 | 8.6 | 885.666 | 61996.62 | 8333.4 | 64923 | 8158.98 | 59456.4834
Total,wet | 22959 | 65.28015157 | [5 empty] | 1534886.4 | 101295.9 | 1498767 | 98260.32 | 1434675.504
Est Dry Wt (S) |  | 65.28256279 |  | 4.27981707 | 21976.3968
Est Dry Wt (R) |  |  | 69.93910083 |  |  | 4.4120345 | 21946.041
Comp spl (R) |  |  | 68.7 |  |  | 4.4120345 | 21946.041
MSC, wet, dry
MSC spl (R)
Est t. Sn (S) | 14.34675504 |  |  |  |  | Cu % | WO3 %
Est t. Sn (R) | 15.34886374 |  |  |  | Wtd. av. | 0.08 | 3.7
Wtd t. Sn (R) | 15.07693017
Actual t. Sn | 0
Kg cons. loss, wet, dry. |  | 22959 | 21976.3968
Comparative assays
| As % | Pb % | Bi % | Cu % | Sb % | Ni % | Co %
Composite (R) | <0.01 | 0.02 | 0.01 | 0.1 | <0.01 | 0.01 | <0.01
MSC assay
| Zn % | Ag ppm | S % | Fe % | Mn % | WO3 %
Composite (R) | 0.29 | 10 | 0.3 | 2.2 | 0.29 | 3.39
MSC assay
Note: (S) = Spectrum estimates, (R) = Renison estimates.
ANCHOR MINE TIN CONCENTRATE: LOT 18. 5.12.96
Bag/Spl No. | Kg wet | Est % Sn | Act. % Sn | % H2O (S) | Kg dry (S) | % H2O (R) | Kg dry (R)
1/E33 | 1370 | 67 |  | 2.1 | 1341.23 |  | 1370 | 0 | 0 | 91790 | 2877 | 89862.41
2/E34 | 1486 | 65 |  | 7.5 | 1374.55 |  | 1486 | 0 | 0 | 96590 | 11145 | 89345.75
3/E35 | 1660 | 65 |  | 1.7 | 1631.78 |  | 1660 | 0 | 0 | 107900 | 2822 | 106065.7
4/E36 | 1495 | 69 |  | 8.6 | 1366.43 |  | 1495 | 0 | 0 | 103155 | 12857 | 94283.67
5/E37 | 1455 | 70 |  | 1 | 1440.45 |  | 1455 | 0 | 0 | 101850 | 1455 | 100831.5
6/E38 | 1479 | 69 |  | 4.1 | 1418.361 |  | 1479 | 0 | 0 | 102051 | 6063.9 | 97866.909
7/E39 | 1107 | 70 |  | 1.7 | 1088.181 |  | 1107 | 0 | 0 | 77490 | 1881.9 | 76172.67
8/E40 | 1465 | 70 |  | 5.5 | 1384.425 |  | 1465 | 0 | 0 | 102550 | 8057.5 | 96909.75
9/E41 | 1477 | 70 |  | 2.5 | 1440.075 |  | 1477 | 0 | 0 | 103390 | 3692.5 | 100805.25
10/E42 | 1533 | 70 |  | 6.1 | 1439.487 |  | 1533 | 0 | 0 | 107310 | 9351.3 | 100764.09
11/E43 | 1502 | 63 |  | 7.2 | 1393.856 |  | 1502 | 0 | 0 | 94626 | 10814.4 | 87812.928
12/E44 | 1694 | 65 |  | 7.5 | 1566.95 |  | 1694 | 0 | 0 | 110110 | 12705 | 101851.75
13/E45 | 1474 | 62 |  | 3.1 | 1428.306 |  | 1474 | 0 | 0 | 91388 | 4569.4 | 88554.972
14/E46 | 1575 | 65 |  | 4.6 | 1502.55 |  | 1575 | 0 | 0 | 102375 | 7245 | 97665.75
15/E47 | Not sent. |  |  |  | #VALUE! |  | #VALUE! | #VALUE! | #VALUE! | #VALUE! | #VALUE! | #VALUE!
16/E48 | 1742 | 63 |  | 4.3 | 1667.094 |  | 1742 | 0 | 0 | 109746 | 7490.6 | 105026.922
Total,wet | 22514 | 66.72830239 | [5 empty] | #VALUE! | #VALUE! | 1502321 | 103027.5 | 1433820.021
Est Dry Wt (S) |  | 66.7398238 |  | 4.57615262 | 21483.725
Est Dry Wt (R) |  |  | #VALUE! |  |  | #VALUE! | 22514
Comp spl (R) |  |  | 68.7 |  |  | #VALUE! | 22514
MSC, wet, dry
MSC spl (R)
Est t. Sn (S) | 14.33820021 |  |  |  |  | Cu % | WO3 %
Est t. Sn (R) | #VALUE! |  |  |  | Wtd. av. | 0.08 | 3.7
Wtd t. Sn (R) | 15.467118
Actual t. Sn | 0
Kg cons. loss, wet, dry. |  | 22514 | 21483.725
Comparative assays
| As % | Pb % | Bi % | Cu % | Sb % | Ni % | Co %
Composite (R) | <0.01 | 0.02 | 0.01 | 0.1 | <0.01 | 0.01 | <0.01
MSC assay
| Zn % | Ag ppm | S % | Fe % | Mn % | WO3 %
Composite (R) | 0.29 | 10 | 0.3 | 2.2 | 0.29 | 3.39
MSC assay
Note: (S) = Spectrum estimates, (R) = Renison estimates.
ANCHOR MINE TIN CONCENTRATE: LOT 19. 19.12.96
Bag/Spl No. | Kg wet | Est % Sn | Act. % Sn | % H2O (S) | Kg dry (S) | % H2O (R) | Kg dry (R)
1/E47 | 1490 | 67 |  | 2.99 | 1445.449 |  | 1490 | 0 | 0 | 99830 | 4455.1 | 96845.083
2/E52 | 1447 | 66 |  | 1.72 | 1422.1116 |  | 1447 | 0 | 0 | 95502 | 2488.84 | 93859.3656
3/E53 | 1531 | 68 |  | 3.68 | 1474.6592 |  | 1531 | 0 | 0 | 104108 | 5634.08 | 100276.8256
4/E54 | 1503 | 65 |  | 9.08 | 1366.5276 |  | 1503 | 0 | 0 | 97695 | 13647.24 | 88824.294
5/E55 | 1592 | 67 |  | 4.71 | 1517.0168 |  | 1592 | 0 | 0 | 106664 | 7498.32 | 101640.1256
6/E56 | 1625 | 66 |  | 1.49 | 1600.7875 |  | 1625 | 0 | 0 | 107250 | 2421.25 | 105651.975
7/E57 | 1206 | 65 |  | 2.76 | 1172.7144 |  | 1206 | 0 | 0 | 78390 | 3328.56 | 76226.436
8/E58 | 1660 | 63 |  | 4.02 | 1593.268 |  | 1660 | 0 | 0 | 104580 | 6673.2 | 100375.884
9/E59 | 1395 | 65 |  | 5.17 | 1322.8785 |  | 1395 | 0 | 0 | 90675 | 7212.15 | 85987.1025
10/E60 | 1687 | 65 |  | 2.99 | 1636.5587 |  | 1687 | 0 | 0 | 109655 | 5044.13 | 106376.3155
11/E61 | 1356 | 66 |  | 2.87 | 1317.0828 |  | 1356 | 0 | 0 | 89496 | 3891.72 | 86927.4648
12/E62 | 1625 | 66 |  | 2.87 | 1578.3625 |  | 1625 | 0 | 0 | 107250 | 4663.75 | 104171.925
13/E63 | 1509 | 66 |  | 3.45 | 1456.9395 |  | 1509 | 0 | 0 | 99594 | 5206.05 | 96158.007
14/E64 | 1348 | 66 |  | 7.47 | 1247.3044 |  | 1348 | 0 | 0 | 88968 | 10069.56 | 82322.0904
15/E65 | 1228 | 67 |  | 9.43 | 1112.1996 |  | 1228 | 0 | 0 | 82276 | 11580.04 | 74517.3732
Total,wet | 22202 | 65.84690568 | [5 empty] | 0 | 0 | 1461933 | 93813.99 | 1400160.3
Est Dry Wt (S) |  | 65.84694691 |  | 4.22547473 | 21263.8601
Est Dry Wt (R) |  |  | 0 |  |  | 0 | 22202
Comp spl (R) | [5 empty] | 0 | 22202
MSC, wet, dry
MSC spl (R)
Est t. Sn (S) | 14.00160267 |  |  |  |  | Cu % | WO3 %
Est t. Sn (R) | 0 |  |  |  | Wtd. av. | 0.08 | 3.7
Wtd t. Sn (R) | 0
Actual t. Sn | 0
Kg cons. loss, wet, dry. |  | 22202 | 21263.8601
Comparative assays
| As % | Pb % | Bi % | Cu % | Sb % | Ni % | Co %
Composite (R) | <0.01 | 0.02 | 0.01 | 0.1 | <0.01 | 0.01 | <0.01
MSC assay
| Zn % | Ag ppm | S % | Fe % | Mn % | WO3 %
Composite (R) | 0.29 | 10 | 0.3 | 2.2 | 0.29 | 3.39
MSC assay
Note: (S) = Spectrum estimates, (R) = Renison estimates.