## Sheet1
ANCHOR MINE SULPHIDE CONCENTRATE: LOT 1. | [6 empty] | 21.2.96
Bag/Spl No. | Kg wet | Est % Sn | Act % Sn | % H2O | Kg dry | % Cu | % WO3
1/A35 | 1101 | 4.9 | 5.05 | 2.6 | 1072.374 | 36 | 1.83 | 5394.9 | 2862.6 | 5254.6326 | 5415.4887 | 38605.464 | 1962.44442
2/A36 | 689 | 5 | 5.18 | 2.9 | 669.019 | 38.4 | 1.48 | 3445 | 1998.1 | 3345.095 | 3465.51842 | 25690.3296 | 990.14812
3/A37 | 924 | 10.6 | 10.4 | 2.7 | 899.052 | 31.7 | 2.37 | 9794.4 | 2494.8 | 9529.9512 | 9350.1408 | 28499.9484 | 2130.75324
4/A38 | 434 | 7.6 | 4.32 | 1.4 | 427.924 | 46 | 1.36 | 3298.4 | 607.6 | 3252.2224 | 1848.63168 | 19684.504 | 581.97664
5/A39 | 938 | 4.2 | 4.31 | 0.2 | 936.124 | 45.9 | 1.31 | 3939.6 | 187.6 | 3931.7208 | 4034.69444 | 42968.0916 | 1226.32244
6/A40 | 688 | 4.3 | 4.38 | 1.2 | 679.744 | 44.9 | 1.28 | 2958.4 | 825.6 | 2922.8992 | 2977.27872 | 30520.5056 | 870.07232
7/A41 | 456 | 7.1 | 6.78 | 1.8 | 447.792 | 32.1 | 2.13 | 3237.6 | 820.8 | 3179.3232 | 3036.02976 | 14374.1232 | 953.79696
8/A42 | 641 | 7.7 | 7.39 | 3.5 | 618.565 | 33.6 | 1.55 | 4935.7 | 2243.5 | 4762.9505 | 4571.19535 | 20783.784 | 958.77575
9/A43 | 890 | 8.7 | 8.33 | 1.5 | 876.65 | 29.7 | 1.24 | 7743 | 1335 | 7626.855 | 7302.4945 | 26036.505 | 1087.046
10/A44 | 817 | 24.8 | 21.5 | 16.4 | 683.012 | 17.5 | 5.29 | 20261.6 | 13398.8 | 16938.6976 | 14684.758 | 11952.71 | 3613.13348
11/A45 | 815 | 5.7 | 5.64 | 4.5 | 778.325 | 30.4 | 0.76 | 4645.5 | 3667.5 | 4436.4525 | 4389.753 | 23661.08 | 591.527
12/A46 | 1114 | 4.8 | 6.97 | 4.5 | 1063.87 | 30.6 | 1.34 | 5347.2 | 5013 | 5106.576 | 7415.1739 | 32554.422 | 1425.5858
13/A47 | 430 | 3.8 | 3.85 | 5.3 | 407.21 | 37.4 | 0.93 | 1634 | 2279 | 1547.398 | 1567.7585 | 15229.654 | 378.7053
14/A48 | 1039 | 6.1 | 6.51 | 2.7 | 1010.947 | 48.9 | 3 | 6337.9 | 2805.3 | 6166.7767 | 6581.26497 | 49435.3083 | 3032.841
15/A49 | 773 | 2.9 | 2.96 | 4 | 742.08 | 49.3 | 1.12 | 2241.7 | 3092 | 2152.032 | 2196.5568 | 36584.544 | 831.1296
16/A50 | 1187 | 7 | 6.61 | 1.8 | 1165.634 | 29.7 | 0.87 | 8309 | 2136.6 | 8159.438 | 7704.84074 | 34619.3298 | 1014.10158
17/A42 | 974 | 5.6 | 5.86 | 5.9 | 916.534 | 40.7 | 1.92 | 5454.4 | 5746.6 | 5132.5904 | 5370.88924 | 37302.9338 | 1759.74528
Total, wet | 13910 | 7.11562185 | 6.86177347 | 3.70340762 |  | 36.46946539 | 1.74754435 | 98978.3 | 51514.4 | 93445.6111 | 91912.46752 | 488503.2373 | 23408.10493
Total, dry |  |  | 6.86 |  | 13394.856 | 36.5 | 1.75
Est. grades |  | 7.1 |  |  |  | 35 | 2
|  | % Sn | % S | % As | % Pb | % Zn | ppm Ag
Composite sample |  | 7.3 | 22.6 | 0.07 | 0.11 | 13 | 1200
(bags 1-16)
|  | % Ni | % Co | % Bi | % Cu | % Sb | % Fe
|  | <0.01 | <0.01 | 2.3 | 33.5 | <0.01 | 11.9
|  | % Mn | % WO3 | ppm Au
|  | 0.04 | 1.8 | 0.316