## Sheet1
ASSAY
ASSAY RESULTS SUMMARY
SAMPLE
TICKET |  |  |  | ASSAYED
NUMBER | DATE | LOCATION | COMMENT | MINERAL | RESULT | UNITS | %
72501 | 1993-08-23 | Renown | U/G Chip sample: wthd sst/sltst + mnr qtz vns. | Au | 0.008 | ppm
72502 | 1993-08-23 | Renown ( A ) | U/G Chip sample: qtz vn. | Au | <0.008 | ppm
72503 | 1993-08-23 | Golden Mara | Tailings 1 | Au | 2.8 | ppm
72504 | 1993-08-23 | Golden Mara | Tailings 2 | Au | 0.06 | ppm
72505 | 1993-08-23 | Golden Mara | Tailings 3 | Au | 2.23 | ppm
72506 | 1993-08-23 | Golden Mara | Tailings 4 | Au | 2.64 | ppm
72507 | 1993-08-23 | Golden Mara | Tailings 5 | Au | 1.55 | ppm
72508 | 1993-08-23 | Golden Mara | U/G Chip sample: qtz vn. | Au | 2.48 | ppm
72509 | 1993-08-24 | Gladstone | U/G Chip sample: wthd sltst + qtz vng. | Au | 0.019 | ppm
72510 | 1993-08-25 | Loila Tier | Quartz | Sn | 0.01 | %
72511 | 1993-08-25 | Loila Tier | Pit & environs: qtz | Sn | 0.07 | %
72512 | 1993-08-25 | Loila Tier | Pit environs: qtz | Sn | 0.09 | %
72513 | 1993-08-25 | Loila Tier | Pit: qtz with aspy & brn xtals. | Sn | 0.02 | %
72514 | 1993-08-25 | Loila Tier | Pit: qtz with aspy & brn xtals. | Sn | 0.01 | %
72515 | 1993-08-25 | Echo South | Limonitic gossan.ossan | Au | 0.014 | ppm | [6 empty] | Sn | 20 | ppm
72516 | 1993-08-25 | Echo South | Quartz in Mathinna Beds | Au | 0.01 | ppm | [6 empty] | Sn | 10 | ppm
72517 | 1993-08-25 | Echo South | Quartz | Au | 0.009 | ppm | Au ( R ) | 0.008 | ppm |  |  |  | Sn | 9 | ppm
72518 | 1993-08-25 | Echo South | Gossan/breccia in Mathinna beds. | Au | 0.011 | ppm |  |  |  | Au ( S ) | 0.009 | ppm | Sn | 10 | ppm
72519 | 1993-08-31 | Mt. Michael Mine | Granite. | Sn | 0.1 | %
72520 | 1993-08-31 | Mt. Michael Mine | Granite. | Sn | 0.06 | %
72521 | 1993-08-31 | Mt. Michael Mine | Granite. | Sn | 0.07 | %
72522 | 1993-08-31 | Australia Mine | Granite. | Sn | 0.02 | %
72523 | 1993-08-31 | Australia Mine | Granite, east end. | Sn | 0.24 | %
72524 | 1993-08-31 | The Don Mine | Granite. | Sn | 0.02 | %
72525 | 1993-08-31 | Liberator Mine | Granite. | Sn | 0.01 | %
72526 | 1993-09-04 | Anchor | Tailings, Main Dam | Sn | 0.11 | %
72527 | 1993-09-04 | Anchor | Tailings, Main Dam | Sn | 0.15 | %
72528 | 1993-09-04 | Anchor | Tailings, Slimes Dam | Sn | 0.92 | %
72529 | 1993-09-04 | Anchor | Tailings, Slimes Dam | Sn | 0.59 | %
72530 | 1993-09-09 | Ringarooma United | Breakthrough: buff porphyry. | Au | 0.268 | ppm
72531 | 1993-09-09 | Ringarooma United | Far end: sst/sltst + qtz vng. | Au | 0.727 | ppm
72532 | 1993-09-10 | Loila Tier | Pits S.W. End. Strongly silicified with tourmaline veins. | Sn | 0.7 | %
72533 | 1993-09-10 | Loila Tier | Pits S.W. End Silicified with tourmaline veins + cassiterite. | Sn | 3.26 | %
72534 | 1993-09-16 | Ringarooma United | Tailings | Au | 8.78 | ppm
72535 | 1993-09-16 | Ringarooma United | Tailings | Au | 4.07 | ppm
72536 | 1993-09-16 | Ringarooma United | Tailings | Au | 1.76 | ppm
72537 | 1993-09-16 | Ringarooma United | Tailings | Au | 2.2 | ppm
72538 | 1993-09-16 | Ringarooma United | Tailings | Au | 1.63 | ppm
72539 | 1993-09-16 | Ringarooma United | Tailings | Au | 1.82 | ppm
72540 | 1993-09-16 | Ringarooma United | Tailings | Au | 9.34 | ppm
72541 | 1993-09-16 | Ringarooma United | Tailings | Au | 2.67 | ppm
72542 | 1993-09-16 | Ringarooma United | Quartz off floor bogging. | Au | 26.3 | ppm
72543 | 1993-09-16 | Ringarooma United | Rosalind Reef: qtz-filled breccia. | Au | 0.295 | ppm | Au ( R ) | 0.288 | ppm
72544 | 1993-09-16 | Ringarooma United | Premier Reef, east X/Cut: qtz-filled breccia. | Au | 0.1 | ppm
72545 | 1993-09-16 | Ringarooma United | Premier Reef, east X/Cut: qtz-filled breccia. | Au | 1.14 | ppm | Au ( R ) | 1.1 | ppm
72546 | 1993-09-16 | Ringarooma United | Premier Reef, east X/Cut: qtz-filled breccia. | Au | 0.302 | ppm
72547 | 1993-09-16 | Ringarooma United | Premier Reef, west X/Cut: qtz-filled breccia. | Au | 2.74 | ppm
72548 | 1993-09-16 | Ringarooma United | Premier Reef, east X/Cut: qtz-filled breccia. | Au | 3.31 | ppm
72549 | 1993-09-16 | Ringarooma United | Premier Reef, east X/Cut: qtz-filled breccia. | Au | 0.14 | ppm
72550 | 1993-09-16 | Ringarooma United | Premier Reef, middle X/Cut: qtz-filled bx. | Au | 0.406 | ppm |  |  |  | Au ( S ) | 0.397 | ppm
R001 | 1993-08-20 | Ringarooma United | Tailings | Au | 3.31 | ppm
R001a | 1993-08-20 | Ringarooma United | Tailings | Au | 3.34 | ppm
R002 | 1993-08-20 | Ringarooma United | Tailings | Au | 2.06 | ppm | Au ( R ) | 2.33 | ppm
R003 | 1993-08-20 | Ringarooma United | Tailings | Au | 2.84 | ppm
R004 | 1993-08-20 | Ringarooma United | Tailings | Au | 1.54 | ppm
R005 | 1993-08-20 | Ringarooma United | Tailings | Au | 0.589 | ppm
R005a | 1993-08-20 | Ringarooma United | Tailings | Au | 3.07 | ppm
72727 | 1993-10-18 | Alberton DDHs | Mines Dept. DDH1 57', Olive green sst/fine qtz vns/FeO. | Au | 0.03 | ppm
72728 | 1993-10-18 | Alberton DDHs | Mines Dept. DDH1 104.2'-104.5', grey bdd'd sst/chl'c bnds/mnr suls. | Au | 0.008 | ppm
72729 | 1993-10-18 | Alberton DDHs | Mines Dept. DDH1 117', shrd chl'c sst/sltst. | Au | 0.008 | ppm
72730 | 1993-10-18 | Alberton DDHs | Mines Dept. DDH1 128', grey chl'c sst/fine qtz vns/mnr suls. | Au | 0.008 | ppm
72731 | 1993-10-18 | Alberton DDHs | Mines Dept. DDH1 236', grey sst/fine qtz vns/FeO vns/dis py. | Au | 0.008 | ppm
72732 | 1993-10-18 | Alberton DDHs | Mines Dept. DDH2 180.5', grey chl'c sst/fine qtz & FeO vns. | Au | 0.008 | ppm
72733 | 1993-10-18 | Alberton DDHs | Mines Dept. DDH4 54', khaki sst/blk & yel specks/fine qtz & Fe vns. | Au | 0.008 | ppm
72734 | 1993-10-18 | Alberton DDHs | Mines Dept. DDH4 28', mottled grn/khaki sst/FeO vns/alter'n off vns. | Au | 0.008 | ppm
72735 | 1993-10-18 | Alberton DDHs | Mines Dept. DDH4 112', khaki sst & fine qtz & FeO vns. | Au | 0.008 | ppm
72736 | 1993-10-19 | Ringarooma United | Hannah East end. bx & Fe stnd qtz. | Au | 2.43 | ppm
72737 | 1993-10-19 | Ringarooma United | Hannah East end. bx & Fe stnd qtz. | Au | 0.496 | ppm
72738 | 1993-10-19 | Ringarooma United | Hannah adit, bx/Mathinna seds/Fe stnd qtz. | Au | 0.015 | ppm
72739 | 1993-10-19 | Ringarooma United | Strahan adit, grey blue qtz on tippet, from several lumps. | Au | 30.1 | ppm
72740 | 1993-10-20 | Echo South | Grey, mg muscovite greisen. | Sn | 0.007 | % | W | 0.023 | %
72741 | 1993-10-20 | Echo South | Siliceous micaceous greisen from vein near DDH3. | Sn | 0.002 | % | W | 0.006 | %
72742 | 1993-11-09 | Ringarooma United | Core: RU1 2.2-2.8m Quartz in grey sltst and sst + <5% py & aspy. | Au | 0.007 | ppm
72743 | 1993-11-09 | Ringarooma United | Core: RU1 3.3-3.6m Quartz in grey sltst and sst + <5% py & aspy. | Au | 0.007 | ppm
72744 | 1993-11-09 | Ringarooma United | Core: RU1 4.1-4.6m Quartz in grey sltst and sst + <5% py & aspy. | Au | 0.016 | ppm
72745 | 1993-11-09 | Ringarooma United | Core: RU1 11.2-11.6m Quartz in grey sltst and sst + <5% py & aspy. | Au | 0.007 | ppm
72746 | 1993-11-09 | Ringarooma United | Core: RU1 17.1-17.5m Quartz in grey sltst and sst + <5% py & aspy. | Au | 0.011 | ppm
72747 | 1993-11-09 | Ringarooma United | Core: RU1 28.2-28.3m Quartz in grey sltst and sst + <5% py & aspy. | Au | 0.007 | ppm
72748 | 1993-11-09 | Ringarooma United | Core: RU1 28.7-29.3m Quartz in grey sltst and sst + <5% py & aspy. | Au | 0.007 | ppm
72749 | 1993-11-09 | Ringarooma United | Core: RU1 31.0-31.2m Quartz in grey sltst and sst + <5% py & aspy. | Au | 0.011 | ppm
72750 | 1993-11-09 | Ringarooma United | Core: RU1 32.0-32.9m Quartz in grey sltst and sst + <5% py & aspy. | Au | 0.009 | ppm
72751 | 1993-11-09 | Ringarooma United | Core: RU1 37.0-37.2m Quartz in grey sltst and sst + <5% py & aspy. | Au | 0.046 | ppm
72752 | 1993-11-09 | Ringarooma United | Core: RU1 41.6-47.1m Quartz in grey sltst and sst + <5% py & aspy. | Au | 0.272 | ppm
72753 | 1993-11-09 | Ringarooma United | Core: RU1 44.8-45.6m Quartz in grey sltst and sst + <5% py & aspy. | Au | 1.26 | ppm
72754 | 1993-11-09 | Ringarooma United | Core: RU1 45.6-46.5m Quartz in grey sltst and sst + <5% py & aspy. | Au | 0.191 | ppm
72755 | 1993-11-09 | Mt Victoria track | Quartz band in strongly sheared Mathinna Beds N. of Una Mine. | Au | 0.026 | ppm
72756 | 1993-11-11 | Heathorns Prospect | Light grey quartz with minor galena, arsenopyrite and pyrite. | Au | 6.17 | ppm
72757 | 1993-11-16 | Ringarooma United | Core: RU2: 2.3-2.9m. Quartz veins in grey siltstone. | Au | 0.58 | ppm
72758 | 1993-11-16 | Ringarooma United | Core: RU2: 5.4-5.5m. Massive quartz vein in grey siltstone. | Au | 0.5 | ppm
72759 | 1993-11-16 | Ringarooma United | Core: RU2: 15.6-16m. Quartz veins in grey siltstone. | Au | 0.44 | ppm
72760 | 1993-11-16 | Ringarooma United | Core: RU2: 16.7-16.9m. Quartz veins in grey siltstone. | Au | 0.36 | ppm
72761 | 1993-11-16 | Ringarooma United | Core: RU2: 18-19m. Quartz veins/bands in grey siltstone. | Au | 0.26 | ppm
72762 | 1993-11-16 | Ringarooma United | Core: RU2: 23.3-23.8m. Quartz veins in grey siltstone. | Au | 0.22 | ppm
72763 | 1993-11-16 | Ringarooma United | Core: RU2: 31.2-32.1m. Irregular quartz veins in grey siltstone/sst. | Au | 0.34 | ppm
72764 | 1993-11-16 | Ringarooma United | Core: RU2: 32.1-33.5m. Irregular quartz veins in grey siltstone. | Au | 0.16 | ppm
72765 | 1993-11-16 | Ringarooma United | Core: RU2: 37.2-38.1m. Sparse quartz veins in grey siltstone & sst. | Au | 0.2 | ppm
72766 | 1993-11-16 | Ringarooma United | Core: RU2: 50.5-51.5m. Light grey sandstone/quartzite, <5% aspy. | Au | 1.78 | ppm
72767 | 1993-11-16 | Ringarooma United | Core: RU2: 51.5-52.5m. Light grey sandstone/quartzite, <5% aspy. | Au | 0.05 | ppm
72924 | 1993-12-20 | Loila Tier LT1 | Percussion drilling: 10-11m: grey siltstone. | Sn | 0.016 | % | Cu | 0.0067 | % | W | 0.001 | % | Fe | 4.03 | %
72925 | 1993-12-20 | Loila Tier LT1 | 11-12m: grey & red-brown siltstone. | Sn | 0.007 | % | Cu | 0.008 | % | W | 0.001 | % | Fe | 4.84 | %
72926 | 1993-12-21 | Loila Tier LT2 | Percussion drilling: 0-10m split: grey & red brown siltstone. | Sn | 0.0021 | % | Cu | 0.0058 | % | W | 0.0021 | % | Fe | 2.85 | %
72927 | 1993-12-21 | Loila Tier LT2 | 0-10m grabs: grey & red brown siltstone. | Sn | 0.0013 | % | Cu | 0.0067 | % | W | 0.0013 | % | Fe | 3.83 | %
72928 | 1993-12-21 | Loila Tier LT2 | 10-11m: red-brown siltstone. | Sn | 0.009 | % | Cu | 0.0045 | % | W | 0.001 | % | Fe | 2.5 | %
72929 | 1993-12-21 | Loila Tier LT2 | 11-12m: yellow siltstone. | Sn | 0.0011 | % | Cu | 0.0043 | % | W | 0.001 | % | Fe | 2.23 | %
72930 | 1993-12-21 | Loila Tier LT2 | 12-13m: yellow siltstone. | Sn | 0.0011 | % | Cu | 0.0041 | % | W | 0.0011 | % | Fe | 2.21 | %
72931 | 1993-12-21 | Loila Tier LT2 | 13-14m: yellow siltstone. | Sn | 0.001 | % | Cu | 0.056 | % | W | 0.001 | % | Fe | 2.5 | %
72932 | 1993-12-21 | Loila Tier LT2 | 14-15m: yellow siltstone. | Sn | 0.0014 | % | Cu | 0.0063 | % | W | 0.00111 | % | Fe | 3.21 | %
72933 | 1993-12-21 | Loila Tier LT2 | 15-16m: yellow siltstone. | Sn | 0.0016 | % | Cu | 0.0089 | % | W | 0.0008 | % | Fe | 3.58 | %
72934 | 1993-12-21 | Loila Tier LT2 | 16-17m: red-brown siltstone. | Sn | 0.001 | % | Cu | 0.0086 | % | W | 0.0009 | % | Fe | 3.26 | %
72935 | 1993-12-21 | Loila Tier LT2 | 17-18m: red-brown siltstone. | Sn | 0.0012 | % | Cu | 0.0051 | % | W | 0.0006 | % | Fe | 2.61 | %
72936 | 1993-12-21 | Loila Tier LT2 | 18-19m: red-brown siltstone. | Sn | 0.002 | % | Cu | 0.0061 | % | W | 0.001 | % | Fe | 3.15 | %
72937 | 1993-12-21 | Loila Tier LT2 | 19-20m: red-brown siltstone. | Sn | 0.0012 | % | Cu | 0.0066 | % | W | 0.0011 | % | Fe | 2.55 | %
72938 | 1993-12-21 | Loila Tier LT2 | 20-21m: red-brown siltstone. | Sn | 0.001 | % | Cu | 0.008 | % | W | 0.0008 | % | Fe | 2.64 | %
72939 | 1993-12-21 | Loila Tier LT2 | 21-22m: red-brown siltstone. | Sn | 0.0012 | % | Cu | 0.0098 | % | W | 0.0006 | % | Fe | 3.07 | %
72940 | 1993-12-21 | Loila Tier LT2 | 22-23m: red-brown siltstone. | Sn | 0.0014 | % | Cu | 0.012 | % | W | 0.0009 | % | Fe | 3.68 | %
72941 | 1993-12-21 | Loila Tier LT2 | 23-24m: red-brown siltstone. | Sn | 0.0016 | % | Cu | 0.0073 | % | W | 0.0008 | % | Fe | 3.56 | %
72942 | 1993-12-21 | Loila Tier LT2 | 24-25m: red-brown siltstone. | Sn | 0.0014 | % | Cu | 0.0071 | % | W | 0.0012 | % | Fe | 3.79 | %
72943 | 1993-12-21 | Loila Tier LT3 | Percussion drilling: 0-10m: red-brown & pink siltstone. | Sn | 0.0036 | % | Cu | 0.0064 | % | W | 0.0009 | % | Fe | 4.55 | %
72944 | 1993-12-21 | Loila Tier LT3 | 10-11m: buff siltstone. | Sn | 0.0024 | % | Cu | 0.0082 | % | W | 0.0008 | % | Fe | 3.36 | %
72945 | 1993-12-21 | Loila Tier LT3 | 11-12m: tan siltstone. | Sn | 0.0074 | % | Cu | 0.0122 | % | W | 0.001 | % | Fe | 3.06 | %
72946 | 1993-12-21 | Loila Tier LT3 | 12-13m: tan siltstone. | Sn | 0.0052 | % | Cu | 0.0181 | % | W | 0.0006 | % | Fe | 2.93 | %
72947 | 1993-12-21 | Loila Tier LT3 | 13-14m: tan siltstone. | Sn | 0.039 | % | Cu | 0.0222 | % | W | 0.001 | % | Fe | 3.33 | %
72948 | 1993-12-21 | Loila Tier LT3 | 14-15m: tan siltstone. | Sn | 0.04 | % | Cu | 0.0203 | % | W | 0.001 | % | Fe | 3.35 | %
72949 | 1993-12-21 | Loila Tier LT3 | 15-16m: tan siltstone. | Sn | 0.0357 | % | Cu | 0.0157 | % | W | 0.0013 | % | Fe | 3.45 | %
72950 | 1993-12-21 | Loila Tier LT3 | 16-17m: tan siltstone. | Sn | 0.0248 | % | Cu | 0.0108 | % | W | 0.0007 | % | Fe | 3.08 | %
72951 | 1993-12-21 | Loila Tier LT3 | 17-18m: tan siltstone. | Sn | 0.0128 | % | Cu | 0.0097 | % | W | 0.0006 | % | Fe | 2.74 | %
72952 | 1993-12-21 | Loila Tier LT3 | 18-19m: tan siltstone. | Sn | 0.0167 | % | Cu | 0.0094 | % | W | 0.001 | % | Fe | 2.87 | %
72953 | 1993-12-21 | Loila Tier LT3 | 19-20m: tan siltstone. | Sn | 0.0225 | % | Cu | 0.0101 | % | W | 0.001 | % | Fe | 3.02 | %
72954 | 1993-12-21 | Loila Tier LT3 | 20-21m: tan siltstone+ quartz. | Sn | 0.0232 | % | Cu | 0.0118 | % | W | 0.001 | % | Fe | 3.53 | %
72955 | 1993-12-21 | Loila Tier LT3 | 21-22m: tan siltstone+ quartz. | Sn | 0.0246 | % | Cu | 0.0118 | % | W | 0.001 | % | Fe | 3.82 | %
72956 | 1993-12-21 | Loila Tier LT3 | 22-23m: tan siltstone+ quartz. | Sn | 0.0221 | % | Cu | 0.0102 | % | W | 0.0011 | % | Fe | 3.57 | %
72957 | 1993-12-21 | Loila Tier LT3 | 23-24m: tan & buff siltstone. | Sn | 0.0198 | % | Cu | 0.0105 | % | W | 0.0009 | % | Fe | 3.6 | %
72958 | 1993-12-21 | Loila Tier LT3 | 24-25m: tan & buff siltstone. | Sn | 0.004 | % | Cu | 0.0096 | % | W | 0.001 | % | Fe | 3.31 | %
72959 | 1993-12-21 | Loila Tier LT4 | Percussion drilling: 0-10m: tan, grey & buff siltstone. | Sn | 0.0027 | % | Cu | 0.009 | % | W | 0.0006 | % | Fe | 3.96 | %
72960 | 1993-12-21 | Loila Tier LT4 | 10-11m: tan siltstone. | Sn | 0.0038 | % | Cu | 0.0102 | % | W | 0.001 | % | Fe | 4.15 | %
72961 | 1993-12-21 | Loila Tier LT4 | 11-12m: buff siltstone. | Sn | 0.027 | % | Cu | 0.008 | % | W | 0.0007 | % | Fe | 3.01 | %
72962 | 1993-12-21 | Loila Tier LT4 | 12-13m: buff siltstone. | Sn | 0.0025 | % | Cu | 0.0079 | % | W | 0.0016 | % | Fe | 3.35 | %
72963 | 1993-12-21 | Loila Tier LT4 | 13-14m: dark buff siltstone. | Sn | 0.0035 | % | Cu | 0.0099 | % | W | 0.001 | % | Fe | 3.92 | %
72964 | 1993-12-21 | Loila Tier LT4 | 14-15m: buff siltstone. | Sn | 0.0036 | % | Cu | 0.0135 | % | W | 0.001 | % | Fe | 4.23 | %
72965 | 1993-12-21 | Loila Tier LT4 | 15-16m: tan siltstone. | Sn | 0.0049 | % | Cu | 0.0129 | % | W | 0.0015 | % | Fe | 6.14 | %
72966 | 1993-12-21 | Loila Tier LT4 | 16-17m: tan siltstone. | Sn | 0.0057 | % | Cu | 0.0071 | % | W | 0.001 | % | Fe | 4.03 | %
72967 | 1993-12-21 | Loila Tier LT4 | 17-18m: tan & green-grey siltstone. | Sn | 0.0025 | % | Cu | 0.0049 | % | W | 0.0008 | % | Fe | 3.06 | %
72968 | 1993-12-21 | Loila Tier LT4 | 18-19m: green-grey siltstone. | Sn | 0.0012 | % | Cu | 0.0032 | % | W | 0.001 | % | Fe | 2.53 | %
72969 | 1993-12-21 | Loila Tier LT4 | 19-20m: green-grey siltstone. | Sn | 0.001 | % | Cu | 0.0041 | % | W | 0.001 | % | Fe | 3 | %
72970 | 1993-12-21 | Loila Tier LT4 | 20-21m: buff siltstone. | Sn | 0.0017 | % | Cu | 0.0058 | % | W | 0.001 | % | Fe | 2.46 | %
72971 | 1993-12-21 | Loila Tier LT4 | 21-22m: buff siltstone. | Sn | 0.0013 | % | Cu | 0.0072 | % | W | 0.0007 | % | Fe | 2.71 | %
72972 | 1993-12-21 | Loila Tier LT4 | 22-23m: damp green-grey siltstone. | Sn | 0.0021 | % | Cu | 0.0096 | % | W | 0.0012 | % | Fe | 3.06 | %
72973 | 1993-12-21 | Loila Tier LT4 | 23-24m: damp green-grey siltstone. | Sn | 0.0031 | % | Cu | 0.0103 | % | W | 0.0008 | % | Fe | 2.96 | %
72974 | 1993-12-21 | Loila Tier LT4 | 24-25m: damp grey siltstone. | Sn | 0.0025 | % | Cu | 0.0103 | % | W | 0.0008 | % | Fe | 3.35 | %
72975 | 1993-12-21 | Loila Tier LT4 | 25-26m: damp grey siltstone. | Sn | 0.002 | % | Cu | 0.0094 | % | W | 0.001 | % | Fe | 3.43 | %
72976 | 1993-12-18 | Tasman Crown | Recrystallised sphalerite and galena with pyrite & chalcopyrite. | Zn | 15.31 | % | Pb | 34.5 | % | Cu | 0.097 | % | Ag | 425 | ppm | Au | 0.205 | ppm | Fe | 10.18 | %
72977 | 1994-01-03 | Mt Victoria Mine | Tailings | Au | 1.9 | ppm
72978 | 1994-01-03 | Mt Victoria Mine | Tailings | Au | 4.11 | ppm
72979 | 1994-01-03 | Mt Victoria Mine | Tailings | Au | 2.87 | ppm
72980 | 1994-01-03 | Mt Victoria Mine | Tailings | Au | 2.1 | ppm
72981 | 1994-01-03 | Mt Victoria Mine | Tailings | Au | 2.2 | ppm
72982 | 1994-01-03 | Mt Victoria Mine | Tailings | Au | 2.3 | ppm
72983 | 1994-01-03 | Mt Victoria Mine | Tailings | Au | 2.1 | ppm
72984 | 1994-01-03 | Mt Victoria Mine | Tailings | Au | 2.7 | ppm
73043 | 1994-02-22 | Long Struggle Mine | Tailings? | Au | 0.05 | ppm
73044 | 1994-02-21 | Long Struggle Mine | Tailings | Au | 1.6 | ppm
73045 | 1994-02-21 | Long Struggle Mine | Tailings | Au | 1.1 | ppm
73046 | 1994-02-22 | Long Struggle Mine | Tailings mixed with soil. | Au | 0.57 | ppm
73047 | 1994-02-22 | Long Struggle Mine | Tailings | Au | 1 | ppm
73048 | 1994-02-22 | Heathorns Mine | White and grey massive aspy-rich quartz from the tippet. | Au | 1.5 | ppm
73049 | 1994-02-22 | Heathorns Mine | White and grey massive qtz + aspy from chamber west wall. | Au | 0.6 | ppm
73050 | 1994-02-09 | Mt Victoria Mine | Grey, fine grained massive quartzite with fine white quartz viens. | Au | 0.18 | ppm
73051 | 1994-02-09 | Long Struggle Reef | Grey quartz from the 480RL tippet. | Au | 2.2 | ppm
73175 | 1994-03-23 | Long Struggle Mine | Quartz stockwork between the Long Struggle and Caxton Reefs. | Au | 0.43 | ppm
73176 | 1994-03-23 | Long Struggle Mine | Stockwork on N. side of drive near Caxton Reef. | Au | 1.18 | ppm
73177 | 1994-03-23 | "Little Caxton" | Quartz reef <5cm thick. | Au | 12.8 | ppm | rpt 10.6
73178 | 1994-03-23 | Caxton Reef | Quartz reef at end of Caxton Reef drive. | Au | 0.25 | ppm
73179 | 1994-03-23 | Long Struggle Reef | Quartz from S. drive. | Au | 0.68 | ppm
73180 | 1994-03-23 | Long Struggle Reef | Black siltstone on H/W side of Long Struggle Reef, S. drive. | Au | 0.75 | ppm
73181 | 1994-03-24 | Long Struggle Reef | N. drive: quartz vein on the footwall < 20cm. | Au | 3.7 | ppm
73182 | 1994-03-24 | Long Struggle Reef | N. drive: H/W of last: 0.5m grey siltstone between qtz vn & stockwork. | Au | 0.36 | ppm
73183 | 1994-03-24 | Long Struggle Reef | N. drive: H/W quartz vein stockwork 1.2m wide. | Au | 0.02 | ppm
73184 | 1994-03-24 | Long Struggle Reef | S.Drive: main vein, partly grey quartz 350mm wide. | Au | 4.1 | ppm
73185 | 1994-03-24 | Long Struggle Reef | S. drive: Dark grey siltstone/shale, partly sheared E of quartz vein. | Au | 0.98 | ppm
73186 | 1994-03-24 | Long Struggle Reef | S. drive: F/W of quartz vein: aspy. rich gry sltst with white qtz vns. | Au | 0.74 | ppm
73187 | 1994-03-24 | "Little Caxton" Reef | S. side of Caxton drive: white quartz with sp, gn & aspy in black sltst. | Au | 2.5 | ppm
73188 | 1994-03-24 | "Little Caxton" Reef | Stockwork on H/W of "Little Caxton" with arsenopyrite in siltstone. | Au | 0.76 | ppm
73189 | 1994-03-24 | "Little Caxton" Reef | Stockwork on F/W side of "Little Caxton". | Au | 1.2 | ppm
73190 | 1994-03-24 | "West Caxton" Reef | White quartz reef <0.2m wide parallel to & 1m W. of "Little Caxton". | Au | 3.6 | ppm
73191 | 1994-03-23 | Long Struggle Mine | Sulphide rich material from end of drive near Caxton Reef. | Au | 0.35 | ppm
73259 | 1994-03-25 | Loila Tier | West costean: gossanous vein material. | Sn | 0.3 | %
73260 | 1994-03-25 | Loila Tier | West costean: gossanous vein material. | Sn | 0.1 | %
73261 | 1994-03-25 | Loila Tier | East costean: quartz and tourmaline veining. | Sn | 0.1 | %
73262 | 1994-03-25 | Loila Tier | East costean: quartz and tourmaline veining. | Sn | 0.1 | %
73263 | 1994-03-25 | Loila Tier | Original pit: quartz and tourmaline veining from the NE wall. | Sn | 1 | %
73264 | 1994-04-14 | TME 1 in Rsbry O/C | Dark grey tailings. | Au | 6 | ppm
73265 | 1994-04-14 | TME 2 in Rsbry O/C | Dark grey tailings. | Au | 5.6 | ppm
73266 | 1994-04-14 | TME 3 in Rsbry O/C | Dark grey tailings. | Au | 5.9 | ppm
73267 | 1994-04-14 | "Laffer Tailings" | Rosebery open cut gossan tailings: middlings. | Au | 0.32 | ppm
73268 | 1994-04-14 | "Laffer Tailings" | Rosebery open cut gossan tailings: fines. | Au | 0.56 | ppm
73269 | 1994-04-14 | "Laffer Tailings" | Rosebery open cut gossan tailings. | Au | 3.6 | ppm
73270 | 1994-04-14 | "Laffer Tailings" | Rosebery open cut gossan tailings. | Au | 7 | ppm
73423 | 1994-05-16 | Ringarooma United | Sandy white and grey tailings. | Au | 2.4 | ppm | rpt 2.4
73424 | 1994-05-16 | Ringarooma United | Sandy white and grey tailings. | Au | 5.5 | ppm | rpt 4.9
73425 | 1994-05-16 | Ringarooma United | Sandy white and grey tailings. | Au | 0.48 | ppm
73426 | 1994-05-16 | Ringarooma United | Fine grey clayey soil: tailings fines? | Au | 0.1 | ppm
73427 | 1994-05-16 | Ringarooma United | Coarse quartz grit tailings. | Au | 3 | ppm
73428 | 1994-05-16 | Ringarooma United | Cream and white coarse sand tailings. | Au | 8.3 | ppm
73429 | 1994-05-16 | Mt Victoria Mine | Grey tailings near the 'costean'. | Au | 2.1 | ppm
73430 | 1994-05-16 | Mt Victoria Mine | Grey fines/clay at <0.5m depth: not tailings. | Au | 0.13 | ppm
73431 | 1994-05-16 | Mt Victoria Mine | Grey sandy tailings <0.7m depth. | Au | 2.3 | ppm
73432 | 1994-05-16 | Mt Victoria Mine | Grey sandy tailings from Norm's hole. | Au | 1.2 | ppm
73433 | 1994-05-16 | Mt Victoria Mine | Grey sandy tailings from NW corner of tippet. | Au | 0.25 | ppm
73434 | 1994-05-18 | Twilight Mine | Red-brown fine sandy tailings. | Au | 1.25 | ppm
73435 | 1994-05-18 | Twilight Mine | Red-brown fine sandy tailings. | Au | 0.84 | ppm
73436 | 1994-05-18 | Twilight Mine | Red-brown fine sandy tailings. | Au | 0.93 | ppm
73437 | 1994-05-18 | Twilight Mine | Red-brown fine sandy tailings. | Au | 2 | ppm | rpt 0.93
73438 | 1994-05-18 | Twilight Mine | Red-brown fine sandy tailings with some white sand. | Au | 0.25 | ppm
73439 | 1994-05-18 | Twilight Mine | Red-brown fine sandy tailings with some white sand. | Au | 0.75 | ppm
73440 | 1994-05-18 | Twilight Mine | Red-brown fine sandy tailings with some white sand. | Au | 0.43 | ppm
73441 | 1994-05-18 | Twilight Mine | Red-brown fine sandy tailings with some white sand. | Au | 1.3 | ppm
73442 | 1994-05-18 | Sunbeam | Red-brown cuttings with quartz fragments in a percussion drill hole. | Au | 0.05 | ppm
73443 | 1994-05-18 | Volunteer Mine | Grey sandy tailings with light brown 'pellets' of finer material. | Au | 0.78 | ppm | rpt 0.68
73444 | 1994-05-18 | Volunteer Mine | Grey sandy tailings with light brown 'pellets' of finer material. | Au | 0.6 | ppm | rpt 0.50
73445 | 1994-05-18 | Volunteer Mine | Grey sandy tailings with light brown 'pellets' of finer material. | Au | 0.58 | ppm
73446 | 1994-05-18 | Volunteer Mine | Grey sandy tailings with light brown 'pellets' of finer material. | Au | 1.25 | ppm
73447 | 1994-05-18 | City of Melbourne | Light grey sandy soil near minesite. | Au | 1.18 | ppm
73448 | 1994-05-18 | New Golden King | Red-brown sandy tailings like those of Twilight Mine. | Au | 6.61 | ppm
73449 | 1994-05-18 | New Golden King | Red-brown sandy tailings like those of Twilight Mine. | Au | 6.5 | ppm
73450 | 1994-05-18 | New Golden King | Red-brown sandy tailings like those of Twilight Mine. | Au | 7.5 | ppm
73451 | 1994-05-18 | New Golden King | Red-brown sandy tailings like those of Twilight Mine. | Au | 6.6 | ppm
73452 | 1994-05-18 | Golden Mara Mine | Grey, fairly uniform sandy soil. | Au | 0.08 | ppm
73453 | 1994-05-18 | Golden Mara Mine | Grey, fairly uniform sandy soil. | Au | 0.1 | ppm
73454 | 1994-05-18 | Golden Mara Mine | Grey, fairly uniform sandy soil. | Au | 0.45 | ppm
73455 | 1994-05-18 | Golden Mara Mine | Grey, fairly uniform sandy soil. | Au | 0.53 | ppm
73456 | 1994-05-18 | Golden Mara Mine | Grey, fairly uniform sandy soil. | Au | 0.8 | ppm
73457 | 1994-06-09 | Starlight Mine | Vagrant buck quartz with minor iron staining. | Au | 1.3 | ppm
73458 | 1994-06-10 | O'Brien's Mine | Dark grey-brown clayey fines from marshy ground: tailings? | Au | 0.13 | ppm
73459 | 1994-06-10 | O'Brien's Mine | Light grey and brown clayey fines from marshy ground: tailings? | Au | 0.03 | ppm
73460 | 1994-06-10 | O'Brien's Mine | Tan and grey sandy tailings in marshy ground. | Au | 3.2 | ppm
73461 | 1994-06-10 | O'Brien's Mine | Tan sandy tailings in marshy ground. | Au | 2.2 | ppm
73462 | 1994-06-10 | O'Brien's Mine | Light grey sandy tailings in marshy ground. | Au | 6.9 | ppm
73463 | 1994-06-10 | O'Brien's Mine | Vagrant massive quartz with arsenopyrite veining from near portal. | Au | 133 | ppm | rpt 148.00
73464 | 1994-06-10 | City of Melbourne | Tan sandy tailings on Delvin Flat (site of battery by Dan's Rivulet.) | Au | 3.5 | ppm
73465 | 1994-06-10 | City of Melbourne | Tan sandy tailings on Delvin Flat. | Au | 3.4 | ppm
73466 | 1994-06-10 | City of Melbourne | Brown sandy tailings(?) on Delvin Flat. | Au | 0.1 | ppm | rpt 0.05
73467 | 1994-06-10 | City of Melbourne | Brown soil and sandy tailings(?) on Delvin Flat. | Au | 4.6 | ppm
73468 | 1994-06-16 | Starlight Mine | From marsh: grey, clayey fines: tailings. | Au | 0.15 | ppm
73469 | 1994-06-16 | Starlight Mine | From marsh: grey clayey fines with orange lumps: tailings? | Au | 0.05 | ppm
73470 | 1994-06-16 | Starlight Mine | From marsh: grey and orange clayey fines: tailings? | Au | 0.08 | ppm
73471 | 1994-06-16 | Starlight Mine | From marsh: grey-brown clayey fines: tailings? | Au | 0.78 | ppm
73472 | 1994-06-16 | Miami: thistle patch | Grey-brown soil in limited area of the same soil type: tailings? | Au | 0.05 | ppm
73473 | 1994-06-16 | Miami: thistle patch | Grey-brown sandy soil of the same type: tailings? | Au | 0.04 | ppm
73474 | 1994-06-16 | Miami: bush mound | Buff fine sand from a mound 2m diameter: tailings? | Au | 0.03 | ppm
73475 | 1994-06-16 | Miami: bush | Buff fine sand /soil exposed by fallen tree's roots: tailings? | Au | 0.05 | ppm
73476 | 1994-06-16 | Miami: bush | Grey-brown soil/sand: tailings? | Au | 0.05 | ppm
73477 | 1994-06-16 | Miami Park | Buff quartz sand (perhaps carted to site). | Au | 0.1 | ppm
73478 | 1994-06-17 | Miami Park | Grey coarse quartz sand/grit (perhaps carted to site). | Au | 0.08 | ppm
73479 | 1994-06-17 | Buckland Mine | Red-brown sandy soil/tailings devoid of stones, beneath paddock. | Au | 0.13 | ppm
73480 | 1994-06-17 | Buckland Mine | Dark red-brown sandy soil/tailings, as above. | Au | 0.04 | ppm
73481 | 1994-06-17 | Buckland Mine | Red-brown sandy soil/tailings as above. | Au | 0.04 | ppm
73482 | 1994-06-17 | Buckland Mine | Red-brown sandy soil/tailings as above. | Au | 0.04 | ppm
73483 | 1994-06-17 | Buckland Mine | Red-brown sandy soil/tailings as above. | Au | 0.04 | ppm
73484 | 1994-06-17 | Twilight Mine | 1m deep beneath site of sample No 73435, above. | Au | 0.55 | ppm
73485 | 1994-06-17 | Twilight Mine | 0.4-0.6m depth in tailings mound: tan sand/tailings. | Au | 1.38 | ppm
73486 | 1994-06-17 | Twilight Mine | Tan sand/tailings in mound. | Au | 1.33 | ppm | rpt 0.95
73487 | 1994-06-17 | Golden Mara Mine | In marsh E. of road: pale grey and orange clay 0.8-1m depth: fines? | Au | 0.03 | ppm
73488 | 1994-06-20 | Golden Mara Mine | S. battery E. of dam: grey sandy soil/tailings? | Au | 0.03 | ppm
73489 | 1994-06-20 | Golden Mara Mine | S. battery site, E. of railway: dark grey sandy soil/tailings? | Au | 0.1 | ppm
73490 | 1994-06-20 | Golden Mara Mine | S. battery E. of dam: grey sandy soil/tailings? | Au | 0.03 | ppm
73491 | 1994-06-28 | O'Brien's DDH MD4 | 188'11"-190'1": Brecciated grey sst with fine network quartz veins. | Au | 0.04 | ppm
73492 | 1994-06-28 | O'Brien's DDH MD4 | 206'4"-206'11": Qtz vn + slivers sst at 30-40` in bxd gry sst: reef. | Au | 0.25 | ppm
73493 | 1994-06-28 | O'Brien's DDH MD4 | 243'-244': Grey qtz sandstone/quartzite + fine qtz vns at end of hole. | Au | 0.03 | ppm
73494 | 1994-06-28 | O'Brien's DDH MD4 | 133'-133'3": Buff sandstone + 5mm qtz vn at 30`. | Au | 0.02 | ppm
73495 | 1994-06-28 | O'Brien's DDH MD4 | 140'4"-140'7.5": <10mm quartz vein at 30`. | Au | 0.03 | ppm
73496 | 1994-06-28 | O'Brien's DDH MD4 | 140'7.5"-141'7": buff and brown iron stained sandstone. | Au | 0.3 | ppm
73497 | 1994-06-28 | O'Brien's DDH MD4 | 141'7"-142'10": buff and brown iron stained sandstone. | Au | 0.05 | ppm
73498 | 1994-06-28 | O'Brien's DDH MD4 | 142'10"-143'6": buff and brown iron stained sandstone. | Au | 0.04 | ppm
73499 | 1994-06-28 | O'Brien's DDH MD4 | 143'6"-143'6": buff and brown iron stained sandstone. | Au | 0.05 | ppm
73500 | 1994-06-28 | Alberton DDH1 | 202.6-202.8m: quartz veins in grey sandstone. | Au | 0.13 | ppm
73501 | 1994-06-28 | Alberton DDH1 | 223.7-223.8m: ptigmatic folded quartz veins in grey siltstone/phillite. | Au | 0.04 | ppm
73502 | 1994-06-28 | Alberton DDH1 | 226.3-226.4m: ptigmatic folded quartz veins in grey siltstone/phillite. | Au | 0.03 | ppm
73503 | 1994-06-28 | Alberton DDH1 | 226.5-226.6m: ptigmatic folded quartz veins in grey siltstone/phillite. | Au | 0.02 | ppm
73504 | 1994-06-28 | Alberton DDH1 | 226.9-227.2m: ptigmatic folded quartz veins in grey siltstone/phillite. | Au | 0.03 | ppm
73505 | 1994-06-28 | Alberton DDH1 | 241.6-242.3m: larger contorted quartz veins in grey siltstone/phillite. | Au | 0.04 | ppm
73506 | 1994-06-28 | Alberton DDH1 | 244.1-244.4m: larger contorted quartz veins in grey siltstone/phillite. | Au | 0.03 | ppm
73507 | 1994-06-28 | Alberton DDH2 | 164.3-164.8m: quartz-filled brecciated siltstone: reef. | Au | 0.02 | ppm
73508 | 1994-06-28 | Alberton DDH2 | 158.4-158.6m: brecciated siltstone with quartz and carbonate fill. | Au | 0.03 | ppm
73509 | 1994-06-28 | Alberton DDH2 | 160.1-160.3m: sheared siltstone with quartz veining fill. | Au | 0.04 | ppm
73510 | 1994-06-28 | Alberton DDH2 | 69.9-70.3m: sheared and brecciated with quartz and pyrite + brn stng. | Au | 0.15 | ppm
73511 | 1994-07-07 | Anchor cons. (MD) | +1mm screened from the feed. | Sn | 66.6 | % | F % | 0.24 | Cu % | 0.92 | Fe % | 2.9
73512 | 1994-07-07 | Anchor cons. (MD) | HT roll machine: non-conductors. | Sn | 20.1 | % | F % | 2.9 | Cu % | 0.01 | Fe % | 0.01
73513 | 1994-07-07 | Anchor cons. (MD) | Electrostatic plate machine: non-conductors. | Sn | 23.9 | % | F % | 2.9 | Cu % | 0.16 | Fe % | 3
73514 | 1994-07-07 | Anchor cons. (MD) | HT roll m/c conductors: non-magnetics. | Sn | 74.8 | % | F % | 0.04 | Cu % | 1.11 | Fe % | 1.16
73515 | 1994-07-07 | Anchor cons. (MD) | HT roll m/c conductors: magnetics. | Sn | 32.6 | % | F % | 0.63 | Cu % | 1.89 | Fe % | 10.96
73516 | 1994-07-07 | Anchor cons. (MD) | Electrostatic plate machine: conductors, non-magnetics. | Sn | 66.2 | % | F % | 0.31 | Cu % | 1.03 | Fe % | 1.17
73517 | 1994-07-07 | Anchor cons. (MD) | Electrostatic plate machine: conductors, magnetics. | Sn | 26 | % | F % | 0.9 | Cu % | 1.17 | Fe % | 12.21
73518 | 1994-07-15 | Rod Holden's mine | Grey granular quartz with coarse semi-massive py & aspy + Fe stng. | Au | 1.9 | ppm | Ag ppm | 67 | Pb% | 0.09 | As % | 3.3 | Zn % | 0.08 | Cu ppm | 59
73519 | 1994-07-15 | Rod Holden's mine | Grey & white granular quartz, coarse s-massive py & aspy + Fe stng. | Au | 4 | ppm | Ag ppm | 462 | Pb% | 0.14 | As % | 9.8 | Zn % | 0.3 | Cu ppm | 263
73520 | 1994-07-15 | Rod Holden's mine | White & cream granular quartz, 5% coarse py & aspy. Fe stng. | Au | 0.18 | ppm | Ag ppm | 5 | Pb% | <0.01 | As % | 0.1 | Zn % | <0.01 | Cu ppm | 39
73521 | 1994-07-15 | Rod Holden's mine | White & minor grey grainy quartz + <5% coarse py & aspy. Fe stng. | Au | 0.04 | ppm | Ag ppm | 5 | Pb% | <0.01 | As % | 0.1 | Zn % | <0.01 | Cu ppm | 19
73522 | 1994-07-15 | Rod Holden's mine | Grey granular qtz + s-msv aspy. 1 crystal 1.5mm sp or ruby silver. | Au | 1.4 | ppm | Ag ppm | 112 | Pb% | 0.04 | As % | 4.7 | Zn % | 0.16 | Cu ppm | 29
73523 | 1994-07-15 | Rod Holden's mine | Grey & cream granular quartz + semi-massive arsenopyrite. | Au | 0.5 | ppm | Ag ppm | 20 | Pb% | 0.02 | As % | 2 | Zn % | 0.06 | Cu ppm | 18
73524 | 1994-07-15 | Rod Holden's mine | Brecciated hornfels/sst + granular & crystal qtz fill + s-msv aspy. | Au | 4.5 | ppm | Ag ppm | 7 | Pb% | <0.01 | As % | 3.4 | Zn % | <0.01 | Cu ppm | 101
73525 | 1994-07-15 | Rod Holden's mine | Grey & cream granular qtz + s-msv aspy + mnr sp or ruby silver. | Au | 3.8 | ppm | Ag ppm | 210 | Pb% | 0.16 | As % | 11.9 | Zn % | 0.22 | Cu ppm | 114
73526 | 1994-07-26 | Golden Mara | Dark grey-brown sandy soil with sandstone pebbles: tailings? | Au | 0.08 | ppm
73527 | 1994-07-26 | Golden Mara | Dark grey-brown sandy soil with Fe stained sst pebbles: tailings? | Au | 0.18 | ppm
73528 | 1994-07-26 | Golden Mara | Dark gry-brn sandy layerd soil with Fe stnd sst pebbles: tailings? | Au | 0.13 | ppm
73529 | 1994-07-26 | Golden Mara | Dark grey-brown slightly sandy soil: tailings? | Au | 0.18 | ppm
73530 | 1994-07-26 | Golden Mara | Dark grey-brown & lt gry slightly sandy soil sst pebbles: tailings? | Au | 0.53 | ppm
73531 | 1994-07-26 | Golden Mara | Dark grey-brown slightly sandy soil: tailings? | Au | 0.88 | ppm
73532 | 1994-07-26 | O'Brien's Mine | Grey & white quartz with veins & s-msv aspy + yellow staining. | Au | 24 | ppm
73533 | 1994-07-26 | O'Brien's Mine | Grey & white quartz with veins & s-msv aspy + mnr py, rare sp. | Au | 37 | ppm
73534 | 1994-07-26 | O'Brien's Mine | Grey & white quartz with veins & s-msv aspy + mnr py, rare sp. | Au | 56 | ppm | rpt 54
73535 | 1994-07-26 | O'Brien's Mine | Grey & white quartz with veins & s-msv aspy + mnr py & sp. | Au | 44 | ppm | rpt 43
73536 | 1994-07-26 | O'Brien's Mine | Other 1/2 of 73463: mainly wht qtz + vns aspy, mnr py & sp. | Au | 30 | ppm | rpt 28
73537 | 1994-09-06 | Anchor Mine | Tin concentrate. | Au | <0.01 | ppm
73538 | 1994-09-06 | Anchor Mine | Tin concentrate. | Au | <0.01 | ppm
73539 | 1994-09-06 | Anchor Mine | Tin concentrate. | Au | <0.01 | ppm | Anchor Mine: Assays of sulphide concentrate samples.
73540 | 1994-09-06 | Anchor Mine | Tailings. | Au | <0.01 | ppm
73541 | 1994-09-06 | Anchor Mine | Tailings. | Au | 0.02 | ppm | Sample | Cu % | Pb % | Zn % | Ag g/t | Fe % | Sn % | Bi % | Mo ppm | As ppm | Sb ppm | % metal
73542 | 1994-09-06 | Anchor Mine | Sulphides concentrates. | Au | 0.1 | ppm | 73542 | 39.6 | 0.06 | 13.9 | 3340 | 12.3 | 4.72 | 2.03 | 1630 | 246 | <5
73543 | 1994-09-06 | Anchor Mine | Sulphides concentrates. | Au | 0.14 | ppm | 73543 | 43.7 | 0.06 | 8.3 | 3750 | 12.5 | 5.72 | 2.82 | 1590 | 206 | <5
73544 | 1994-09-06 | Anchor Mine | Sulphides concentrates. | Au | 0.2 | ppm | 73544 | 43.6 | 0.07 | 7.7 | 3750 | 12.7 | 6.08 | 2.73 | 1810 | 192 | <5
73545 | 1994-09-06 | Anchor Mine | Sulphides concentrates. | Au | 0.01 | ppm | 73545 | 41.3 | 0.08 | 11.6 | 3695 | 11.9 | 5.36 | 2.46 | 2140 | 220 | <5
73546 | 1994-09-06 | Anchor Mine | Tin concentrate. | Au | <0.01 | ppm | Average | 42.05 | 0.0675 | 10.375 | 3633.75 | 12.35 | 5.47 | 2.51 | 1792.5 | 216 | <5 | 73.386725
73547 | 1994-09-06 | Anchor Mine | Tailings. | Au | <0.01 | ppm
73548 | 1994-09-06 | Anchor Mine | Tailings. | Au | <0.01 | ppm
73549 | 1994-09-06 | Anchor Mine | Tailings. | Au | <0.01 | ppm
73550 | 1994-09-06 | Anchor Mine | Tailings. | Au | <0.01 | ppm | [10 empty] | WO3 | F | Mn | S
73551 | 1994-11-11 | Anchor Mine | Tin concentrate from tabled and panned 'slimes' tailings. | Sn | 58.3 | % |  | 3.9 | 0.01 | 0.41 | 390 | 3.5 | 58.3 | 0.38 | 0.01 | 0.02 | 7.74 | 0.15 | 0.58 | 2.2
73552 | 1994-11-21 | Anchor Mine | Tin concentrate tested by burette (62.9% Sn): 20cc for 126g of con.. | Sn | 60.1 | %
73553 | 1994-11-21 | Anchor Mine | Griesen: grab sample (MCI 0.76% Sn). | Sn | 1.45 | %
73554 | 1994-11-21 | Anchor Mine | Griesen: grab sample (MCI 0.83%Sn). | Sn | 1.36 | %
73555 | 1994-11-21 | Anchor Mine | Griesen: grab sample (MCI 0.18% Sn). | Sn | 0.24 | %
73556 | 1994-11-21 | Anchor Mine | Griesen: grab sample (MCI 3.5% Sn). | Sn | 4.25 | %
73557 | 1994-11-21 | Anchor Mine | Griesen: grab sample (MCI 0.25% Sn). | Sn | 0.48 | %
73558 | 1994-11-21 | Anchor Mine | Tailings (MCI 0.03% Sn). | Sn | 0.11 | %
73559 | 1994-11-21 | Anchor Mine | Slimes' (MCI 0.33% Sn). | Sn | 0.47 | %
73560 | 1994-11-21 | Anchor Mine | Slimes' (MCI 0.04% Sn). | Sn | 0.17 | % | Cu % | Fe % | WO3 % | F % | Pb % | Zn % | Ag ppm | Bi % | Mo % | As %
73561 | 1994-12-01 | Anchor Mine | WO3 concentrate (in assay lab) before flotation (burette 58.1% Sn). | Sn | 5.96 | % | 1.5 | 17.7 | 39.7 | 0.32
73562 | 1994-12-01 | Anchor Mine | Same tin concentrate (in assay lab) after flotation (burette 62.9% Sn). | Sn | 60.4 | % | 0.37 | 2.2 | 5.9 | 0.44
73563 | 1994-12-01 | Anchor Mine | Same tin con. after flotation, mag. sep. & panning (burette 58.1% Sn). | Sn | 59.8 | % | 0.35 | 2.6 | 7.1 | 0.35
73564 | 1994-12-01 | Anchor Mine | Another sample in lab (burette 35.7% Sn?). Much quartz. WO3 con. | Sn | 5.92 | % | 1.48 | 17.7 | 41.2 | 0.28
72551 | 1995-01-04 | Anchor Mine | Sulphide con. with some wthd granitic contamination. West pile. | Sn | 7.9 | % | 21.1 | 10.1 |  |  | 0.05 | 8.85 | 2049 | 1.78 | 0.17 | 0.26
72552 | 1995-01-04 | Anchor Mine | Sulphide con. with some wthd granitic contamination. West pile. | Sn | 7.5 | % | 19.3 | 8.1 |  |  | 0.1 | 9.08 | 2012 | 1.96 | 0.17 | 0.2
72553 | 1995-01-04 | Anchor Mine | Sulphide con. with some wthd granitic contamination. West pile. | Sn | 7.6 | % | 21.3 | 9.1 |  |  | 0.1 | 8.76 | 2160 | 2.26 | 0.19 | 0.22
72554 | 1995-01-04 | Anchor Mine | Sulphide con. with some wthd granitic contamination. Middle pile. | Sn | 5.9 | % | 14.4 | 6.2 |  |  | 0.05 | 6.28 | 1991 | 1.46 | 0.13 | 0.2
72555 | 1995-01-04 | Anchor Mine | Sulphide con. with some wthd granitic contamination. Middle pile. | Sn | 7.3 | % | 16.9 | 7.2 |  |  | 0.07 | 7.13 | 2380 | 1.7 | 0.15 | 0.24
72556 | 1995-01-04 | Anchor Mine | Sulphide con. with some wthd granitic contamination. Middle pile. | Sn | 4.6 | % | 14.1 | 5.6 |  |  | 0.06 | 7.92 | 1869 | 1.38 | 0.08 | 0.19
72557 | 1995-01-04 | Anchor Mine | Sulphide con. with some wthd granitic contamination. East pile. | Sn | 7.5 | % | 12.7 | 5.3 |  |  | 0.08 | 7.5 | 1657 | 1.29 | 0.13 | 0.17
72558 | 1995-01-04 | Anchor Mine | Sulphide con. with some wthd granitic contamination. East pile. | Sn | 5.1 | % | 14.5 | 6.1 |  |  | 0.06 | 7.46 | 1686 | 1.12 | 0.09 | 0.17
72559 | 1995-01-12 | Anchor Mine | Fine table tin concentrate from cutter (burette 55% Sn, MCI 41% Sn). | Sn | 50.2 | % | 3 | 5 | 6.8 | 0.61
72560 | 1995-01-12 | Anchor Mine | Table tin con. with qtz, topaz etc (by burette 74% Sn, MCI 55% Sn). | Sn | 63 | % | 0.54 | 3 | 8.9 | 0.27
72561 | 1995-01-17 | Anchor Mine | Tin con. tray 1 in lab. | Sn | 60.2 | % | 0.94 | 2.5 | 5.5 | 0.95
72562 | 1995-01-17 | Anchor Mine | Tin con. tray 2 in lab. | Sn | 43.3 | % | 1.07 | 7.7 | 17.5 | 0.79
72563 | 1995-01-17 | Anchor Mine | Tin con. tray 3 in lab. | Sn | 59.4 | % | 0.9 | 2.9 | 6.4 | 0.82
72564 | 1995-01-17 | Anchor Mine | Tin con. bucket in lab. | Sn | 58.3 | % | 0.89 | 3.5 | 7.4 | 0.92
72565 | 1995-01-17 | Anchor Mine | Drying shed: con. at end of mag. sep., on floor. | Sn | 10.2 | % | 2.62 | 12.3 | 50 | 0.49
72566 | 1995-01-17 | Anchor Mine | Contents of Mebam in drying shed: floor sweepings. | Sn | 40.7 | % | 1.65 | 3.6 | 3.6 | 1.39
72567 | 1995-01-17 | Anchor Mine | Bucket in drying shed: tin con. | Sn | 57.2 | % | 0.78 | 3.1 | 5.8 | 1
72568 | 1995-01-17 | Anchor Mine | Drying shed, top bulker bag: floor sweepings. | Sn | 7.1 | % | 2.08 | 31.9 | 15.3 | 0.66
72569 | 1995-01-17 | Anchor Mine | Drying shed, lower bulker bag: floor sweepings. | Sn | 7.4 | % | 2.4 | 32.5 | 13.4 | 0.73
72570 | 1995-01-18 | Anchor Mine | Table tin con. float test feed (burette 59.7% Sn, MCI 44% Sn). (Aqu'c) | Sn | 51.9 | % | 1.5 | 4.6 |  |  | 0.05 | 0.24 | 250 | 0.16 | <0.05 | <0.01
72571 | 1995-01-18 | Anchor Mine | Sulphide con. product of float from above table con. (MCI 4% Sn). | Sn | 13.3 | % | 21.2 | 9.5 |  |  | 0.54 | 3.2 | 2960 | 2.2 | 0.45 | 0.06
72572 | 1995-01-18 | Anchor Mine | Residue of float test above: tin con.: (burette 62.9%, MCI 54%). | Sn | 54 | % | 0.06 | 3.9 |  |  | <0.01 | 0.03 | <20 | 0.01 | <0.05 | <0.01
72573 | 1995-01-18 | Anchor Mine | Sulphide con. float test: sulphide con. float product (MCI 2.2% Sn). | Sn | 4.4 | % | 23.4 | 8.8 |  |  | 0.05 | 16.5 | 2900 | 2.2 | 0.24 | 0.04
72574 | 1995-01-18 | Anchor Mine | Sulphide con. float test: residue (MCI 9.6-10.6% Sn). (Aquatic) | Sn | 19.6 | % | 12.9 | 6 |  |  | 0.11 | 0.89 | 1448 | 1.2 | <0.05 | 0.03
72575 | 1995-01-19 | Anchor Mine | Table concentrate, very fine (burette 53.3%, MCI 46-49% Sn). | Sn | 53.3 | % | 2.48 | 4.5 | 7.4 |  | - | - | - | - | - | -
72576 | 1995-01-27 | Anchor Mine | Repeat of sample no. 72570 (assay by Renison). | Sn | 51.1 | % | 1.91 | 4.2 | - |  | 0.05 | 0.31 | 225 | 0.19 | 0.11 | 0.03
72577 | 1995-01-27 | Anchor Mine | Repeat of sample no. 72572 (assay by Renison). | Sn | 55.2 | % | 0.06 | 4.7 | - |  | 0.02 | 0 | 9 | 0.01 | 0.05 | 0.02
72578 | 1995-01-27 | Anchor Mine | Sulphide con. feed for float test 18.1.95 (assay by Renison). | Sn | 48.3 | % | 2.44 | 4.8 | 7 |  | 0.07 | 0.65 | 275 | 0.26 | 0.13 | 0.05
72579 | 1995-01-27 | Anchor Mine | Repeat of sample no. 72573 (assay by Renison). | Sn | 5.34 | % | 28.8 | 12.8 | 1.5 |  | 0.07 | 17 | 3000 | 3 | 0.28 | 0.14
72580 | 1995-01-27 | Anchor Mine | Repeat of sample no. 72574 (assay by Renison). | Sn | 20.3 | % | 14.6 | 7.7 | 3.7 |  | 0.15 | 1.04 | 1200 | 1.24 | 0.02 | 0.07
72581 | 1995-01-27 | Anchor Mine | Table concentrate, very fine (burette 53.3%, MCI 46-49% Sn). | Sn | 53.7 | % | 2.53 | 4.2 | 7.6 |  | - | - | - | - | - | -
72582 | 1995-01-27 | Anchor Mine | Sulphide concentrate, 'blue', selected from stockpiles. | Sn | 3.57 | % | 34.5 | 10.3 | 0.8 |  | 0.1 | 15.7 | 3575 | 1.67 | 0.11 | 0.08
72583 | 1995-01-27 | Anchor Mine | Sulphide concentrate, 'brown', selected from stockpiles. | Sn | 11 | % | 21.5 | 11.5 | 2.6 |  | 0.13 | 15 | 2400 | 2.9 | 0.23 | 0.12
72584 | 1995-02-06 | Rosarden | Cg heavy mineral con. below mill (Volker Hahl): bu 63%, MCI 27.5%. | Sn | 46.5 | % | 0.59 | 5.8 | 23.5 | 0.39
72585 | 1995-02-06 | Rosarden | Mg heavy mineral con. below mill (Volker Hahl): bu 55%, MCI 23%. | Sn | 45.7 | % | 0.47 | 5.6 | 17.5 | 0.43
72586 | 1995-02-08 | Anchor Mine | Feed from tailings dam, pm shift: MCI 0.18% Sn. | Sn | 0.34 | %
72587 | 1995-02-08 | Anchor Mine | Tails of feed from tailings dam, pm shift: MCI 0.00% Sn. | Sn | 0.1 | %
72588 | 1995-02-09 | Anchor Mine | Concentrates in three current mebams: av. about 42% Sn (MCI). | Sn | 49.9 | %
72589 | 1995-02-09 | Anchor Mine | Concentrates in three current mebams: av. about 42% Sn (MCI). | Sn | 50.3 | %
72590 | 1995-02-09 | Anchor Mine | Tails of feed from tailings dam, day shift: MCI 0.04% Sn. | Sn | 0.15 | %
72591 | 1995-02-09 | Anchor Mine | Feed from tailings dam, day shift: MCI 0.09% Sn. | Sn | 0.25 | %
72592 | 1995-02-09 | Anchor Mine | Feed from tailings dam, pm shift: MCI 0.14% Sn. | Sn | 0.25 | %
72593 | 1995-02-09 | Anchor Mine | Tails of feed from tailings dam, pm shift: MCI 0.02% Sn. | Sn | 0.13 | %
72594 | 1995-02-10 | Anchor Mine | Feed from tailings dam, day shift: MCI 0.18% Sn. | Sn | 0.31 | %
72595 | 1995-02-10 | Anchor Mine | Tails of feed from tailings dam, day shift: MCI 0.10% Sn. | Sn | 0.25 | %
72596 | 1995-02-10 | Anchor Mine | Feed from tailings dam, pm shift: MCI 0.19% Sn. | Sn | 0.29 | %
72597 | 1995-02-10 | Anchor Mine | Tails of feed from tailings dam, pm shift: MCI 0.02% Sn. | Sn | 0.1 | %
72598 | 1995-02-13 | Anchor Mine | Feed from tailings dam, day shift: MCI 0.10% Sn (filled pm 10.2.95) | Sn | 0.19 | %
72599 | 1995-02-13 | Anchor Mine | Tails of feed from tailings dam, day shift: MCI 0.06% Sn. | Sn | 0.15 | %
72600 | 1995-02-14 | Anchor Mine | Pulverised Binalong Bay sand: MCI 0.10% Sn. | Sn | <0.01 | %
73565 | 1995-02-14 | Anchor Mine | Con. (bu. 34.1% Sn) diluted 1 in 20 (bu. 1.71, MCI 2.21=2.18% Sn). | Sn | 2.33 | %
73566 | 1995-02-14 | Anchor Mine | Same con. diluted 1 in 11 (bu. 3.1, MCI 3.72=3.85% Sn). | Sn | 4.12 | %
73567 | 1995-02-14 | Anchor Mine | Same con. diluted 1 in 10 (bu. 3.41, MCI 3.83=3.96 % Sn). | Sn | 4.18 | %
73568 | 1995-02-14 | Anchor Mine | Concentrate in current mebam: burette 34.1%, MCI 19.0=39.5% Sn). | Sn | 48 | %
73569 | 1995-02-14 | Anchor Mine | Day feed: MCI o.18% Sn. | Sn | 0.27 | %
73570 | 1995-02-14 | Anchor Mine | Day tail: MCI 0.1% Sn. | Sn | 0.2 | %
73571 | 1995-02-14 | Anchor Mine | Feed bin overflow: very fine silt: MCI 0.33% Sn. | Sn | 0.27 | %
73572 | 1995-02-16 | Anchor Mine | Day feed: MCI 0.20% Sn. | Sn | 0.29 | %
73573 | 1995-02-16 | Anchor Mine | Day tail: MCI 0.10% Sn. | Sn | 0.2 | %
73574 | 1995-02-17 | Anchor Mine | Day concentrate 16.2.95: sizes 500-850 micron: MCI 6.35=7.1% Sn. | Sn | 8.55 | %
73575 | 1995-02-17 | Anchor Mine | Day concentrate 16.2.95: sizes 300-425 micron: MCI 9.82=11.5% Sn. | Sn | 16 | %
73576 | 1995-02-17 | Anchor Mine | Day concentrate 16.2.95: size 150 micron: MCI 18.4=35.8% Sn. | Sn | 41.4 | %
73577 | 1995-02-17 | Anchor Mine | Day concentrate 16.2.95: size 75 micron: MCI 19.52=42.7% Sn. | Sn | 50.1 | %
73578 | 1995-02-17 | Anchor Mine | Day concentrate 16.2.95: size -75 micron: MCI 20.3=47.3% Sn. | Sn | 61 | %
73579 | 1995-02-17 | Anchor Mine | Day con. 16.2: 75 diluted 1in 10: bu 3.7%, MCI 4.63=4.83% Sn. | Sn | 5.04 | %
73580 | 1995-02-17 | Anchor Mine | Day con. 16.2: -75 diluted 1in 20: bu 3.46%, MCI 2.82=2.85% Sn. | Sn | 2.97 | %
73581 | 1995-02-17 | Anchor Mine | Day con. 16.2: -75 diluted 1in 40: bu 1.73%, MCI 1.29=1.30% Sn. | Sn | 1.4 | %
73582 | 1995-02-17 | Anchor Mine | P.m. con. 16.2, sizes 850-300 micron: MCI 22.0=58.2% Sn. | Sn | 57.2 | %
73583 | 1995-02-17 | Anchor Mine | P.m. con. 16.2, size 150 micron: MCI 21.7=56.2% Sn. | Sn | 58.6 | %
73584 | 1995-02-17 | Anchor Mine | P.m. con. 16.2, size 75 micron: bu 59.7%, MCI 21.2=53.3% Sn. | Sn | 58.9 | %
73585 | 1995-02-17 | Anchor Mine | P.m. con. 16.2, size -75 micron: bu 70.8%, MCI 20.8=50.8% Sn. | Sn | 61.8 | %
73586 | 1995-02-20 | Anchor Mine | Another split of con 16.2, p.m.: 850-300: MCI 19.9=45.1% Sn. | Sn | 50.1 | %
73587 | 1995-02-20 | Anchor Mine | Another split of con 16.2, p.m.: 150: bu 58.1%, MCI 21.21=53.2% Sn. | Sn | 57.3 | %
73588 | 1995-02-20 | Anchor Mine | Another split of con 16.2, p.m.: 75: bu 59.7%, MCI 20.92=51.4% Sn. | Sn | 56.7 | %
73589 | 1995-02-20 | Anchor Mine | Another split of con 16.2, p.m.: -75: bu 73.9%, MCI 20.74=50.4% Sn. | Sn | 61.6 | %
73590 | 1995-02-20 | Anchor Mine | 850-300 split (spl 73586), diluted 1 in 20: MCI 2.47=2.43% Sn. | Sn | 2.66 | %
73591 | 1995-02-20 | Anchor Mine | 150 split (spl 73587), diluted 1 in 20: bu 2.91%, MCI 2.6=2.57% Sn. | Sn | 2.94 | %
73592 | 1995-02-20 | Anchor Mine | 75 split (spl 73588), diluted 1 in 20: bu 2.99%, MCI 2.66=2.65% Sn. | Sn | 2.87 | %
73593 | 1995-02-20 | Anchor Mine | -75 split (spl 73589), diluted 1 in 20: bu 3.7%, MCI 3.02=3.0% Sn. | Sn | 3.14 | %
73594 | 1995-02-20 | Anchor Mine | -75 split (spl 73589), diluted 1 in 40: bu 1.85%, MCI 1.46=1.44% Sn. | Sn | 1.57 | % | Cu % | S % | WO 3 % | F % | Pb % | Zn % | Ag ppm | Bi % | Mo % | As %
73595 | 1995-02-22 | Anchor Mine | Re-tabled concentrate, mebam 1: burette 67.6%, MCI 22.2=59.5% Sn. | Sn | 62.7 | % | 2.11
73596 | 1995-02-22 | Anchor Mine | Re-tabled concentrate, mebam 2: burette 69.2%, MCI 20.9=51.4% Sn. | Sn | 61.6 | % | 2.53
73597 | 1995-02-23 | Anchor Mine | Re-tabled concentrate, mebam 3: MCI 20.9=51.4% Sn. | Sn | 59.7 | %
73598 | 1995-02-23 | Anchor Mine | Feed, pm 22.2.95: MCI 0.23=0.21% Sn. | Sn | 0.41 | %
73599 | 1995-02-23 | Anchor Mine | Tail, pm 22.2.95: MCI 0.08=0.08% Sn. | Sn | 0.27 | %
73600 | 1995-02-24 | Anchor Mine | Feed, day 23.2.95: MCI 0.15. | Sn | 0.27 | %
73601 | 1995-02-24 | Anchor Mine | Feed, pm 23.2.95: MCI 0.17. | Sn | 0.25 | %
73602 | 1995-02-24 | Anchor Mine | Tail, day 23.2.95: MCI 0.06. | Sn | 0.11 | %
73603 | 1995-02-24 | Anchor Mine | Tail, pm 23.2.95: MCI 0.00. | Sn | 0.19 | %
73604 | 1995-02-27 | Anchor Mine | Feed 24.2.95: MCI 0.12 | Sn | 0.32 | %
73605 | 1995-02-27 | Anchor Mine | Tail 24.2.95: MCI 0.01. | Sn | 0.15 | %
73606 | 1995-02-27 | Anchor Mine | Flotation, 24.2.95, Sn con. batch 2, sulph. con. 1: MCI 1.83=1.77% Sn. | Sn | 3.89 | % | 39.7 | 22.6 | 2.58 |  | 0.24 | 8.7 | 3925 | 4.7 | 0.62 | 0.22
73607 | 1995-02-27 | Anchor Mine | 25.2.95, batch 3, sulph. float from sulph. con. : MCI 1.29=1.29% Sn. | Sn | 2.12 | % | 27.1 | 25.9 | 0.96 |  | 0.15 | 24.1 | 2650 | 2.5 | 0.43 | 0.15
73608 | 1995-02-27 | Anchor Mine | Flotation, 24.2.95, Sn con. batch 2, sulph. con. 2: MCI 7.15=7.9% Sn. | Sn | 21.3 | % | 16.4 | 9.1 | 13.1 |  | 0.11 | 2.56 | 1150 | 2.7 | 1.42 | 0.11
73609 | 1995-02-27 | Anchor Mine | Flotation, 24.2.95, Sn con. batch 2, feed: MCI 20.76=50.2% Sn. | Sn | 60 | % | 1.26 | 0.8 | 9 |  | 0.02 | 0.34 | 160 | 0.19 | 0.06 | 0.02
73610 | 1995-02-27 | Anchor Mine | Flotation, 24.2.95, Sn con. batch 1, sink: MCI 21.22=53.4% Sn. | Sn | 58.8 | % | 0.05 | <0.1 | 8.8 |  | 0.01 | 0.04 | 5 | 0.02 | 0.04 | 0.02
73611 | 1995-02-27 | Anchor Mine | Flotation, 24.2.95, Sn con. batch 2, sink: MCI 21.8=57% Sn. | Sn | 61.5 | % | 0.02 | <0.1 | 9.5 |  | 0.01 | 0.03 | 1 | 0.01 | 0.01 | 0.01
73612 | 1995-02-27 | Anchor Mine | Flotation, 25.2.95, batch 3, sulphide con., sink: MCI 18.74=37.9% Sn. | Sn | 45.7 | % | 3.08 | 1.5 | 4.9 |  | 0.03 | 0.12 | 350 | 0.2 | 0.05 | 0.02
73613 | 1995-03-01 | Anchor Mine | Feed, day, 27.2.95: MCI 0.08% Sn. | Sn | 0.25 | %
73614 | 1995-03-01 | Anchor Mine | Tail, day 27.2.95: MCI 0.00% Sn. | Sn | 0.15 | %
73615 | 1995-03-01 | Anchor Mine | Feed, night, 27.2.95: MCI 0.16% Sn. | Sn | 0.33 | %
73616 | 1995-03-01 | Anchor Mine | Tail, night 27.2.95: MCI 0.03% Sn. | Sn | 0.13 | %
73617 | 1995-03-01 | Anchor Mine | Feed, day, 28.2.95: MCI 0.22% Sn (MCI on new constants hereafter). | Sn | 0.26 | %
73618 | 1995-03-01 | Anchor Mine | Tail, day 28.2.95: MCI 0.11% Sn. | Sn | 0.18 | %
73619 | 1995-03-01 | Anchor Mine | Feed, night, 28.2.95: MCI 0.26% Sn. | Sn | 0.29 | %
73620 | 1995-03-01 | Anchor Mine | Tail, night 28.2.95: MCI 0.07% Sn. | Sn | 0.1 | %
73621 | 1995-03-02 | Anchor Mine | Feed, day 1.3.95: MCI 0.51% Sn. | Sn | 0.48 | %
73622 | 1995-03-02 | Anchor Mine | Tail, day 1.3.95; MCI 0.10% Sn. | Sn | 0.1 | %
73623 | 1995-03-02 | Anchor Mine | Feed, night 1.3 95: MCI 0.41% Sn. | Sn | 0.4 | %
73624 | 1995-03-02 | Anchor Mine | Tail, night 1.3.95: MCI 0.07% Sn. | Sn | 0.08 | %
73625 | 1995-03-02 | Anchor Mine | 'Standard' 0.4% Sn, ie 0.5% tail diluted 64 in 80: MCI 0.35% Sn. | Sn | 0.43 | %
73626 | 1995-03-02 | Anchor Mine | 'Standard' 0.3% Sn, ie 0.5% tail diluted 48 in 80: MCI 0.24% Sn. | Sn | 0.33 | %
73627 | 1995-03-02 | Anchor Mine | 'Standard' 0.2% Sn, ie 0.5% tail diluted 32 in 80: MCI 0.1% Sn. | Sn | 0.2 | %
73628 | 1995-03-02 | Anchor Mine | 'Standard' 0.1% Sn, ie 0.5% tail diluted 16 in 80: MCI 0.05% Sn. | Sn | 0.11 | %
73629 | 1995-03-02 | Anchor Mine | 'Standard' 0.08% Sn, ie 0.5% tail diluted 12.8 in 80: MCI 0.02% Sn. | Sn | 0.09 | %
73630 | 1995-03-02 | Anchor Mine | 'Standard' 0.05% Sn, ie 0.5% tail diluted 8 in 80: MCI 0.05% Sn. | Sn | 0.05 | %
73631 | 1995-03-02 | Anchor Mine | 'Standard' 0.04% Sn, ie 0.5% tail diluted 6.4 in 80: MCI 0.04% Sn. | Sn | 0.06 | %
73632 | 1995-03-06 | Anchor Mine | Feed, day 2.3.95: MCI 0.32=0.35% Sn. | Sn | 0.37 | %
73633 | 1995-03-06 | Anchor Mine | Tail, day 2.3.95; MCI 0.07% Sn. | Sn | 0.09 | %
73634 | 1995-03-06 | Anchor Mine | Feed, night 2.3 95: MCI 0.45=0.50% Sn. | Sn | 0.48 | %
73635 | 1995-03-06 | Anchor Mine | Tail, night 2.3.95: MCI 0.05% Sn. | Sn | 0.09 | %
73636 | 1995-03-06 | Anchor Mine | Feed, day 3.3.95: MCI 2.01=1.55% Sn. | Sn | 1.98 | %
73637 | 1995-03-06 | Anchor Mine | Tail, day 3.3.95; MCI 0.17% Sn. | Sn | 0.2 | %
73638 | 1995-03-06 | Anchor Mine | Feed, night 3.3 95: MCI 1.23% Sn. | Sn | 1.14 | %
73639 | 1995-03-06 | Anchor Mine | Tail, night 3.3.95: MCI 0.25% Sn. | Sn | 0.23 | %
73640 | 1995-03-07 | Anchor Mine | Feed, day 6.3.95: MCI 0.18% Sn. | Sn | 0.26 | %
73641 | 1995-03-07 | Anchor Mine | Tail, day 6.3.95; MCI 0.07% Sn. | Sn | 0.14 | %
73642 | 1995-03-07 | Anchor Mine | Feed, night 6.3 95: MCI 0.37=0.41% Sn. | Sn | 0.44 | %
73643 | 1995-03-07 | Anchor Mine | Tail, night 6.3.95: MCI 0.07% Sn. | Sn | 0.15 | %
73644 | 1995-03-17 | Anchor Mine | N. Moony, Sample 1: MCI 0.16=0.15% Sn. | Sn | 0.28 | %
73645 | 1995-03-17 | Anchor Mine | N. Moony, Sample 2: MCI 0.04% Sn. | Sn | 0.11 | %
73646 | 1995-03-17 | Anchor Mine | N. Moony, Sample 3: MCI 3.8=3.0% Sn. | Sn | 3.58 | %
73647 | 1995-03-17 | Anchor Mine | N. Moony, Sample 4: MCI 0.33=0.36% Sn. | Sn | 0.4 | %
73648 | 1995-03-17 | Anchor Mine | N. Moony, Sample 5: MCI 0.33=0.36% Sn. | Sn | 0.41 | %
73649 | 1995-03-17 | Anchor Mine | N. Moony, Sample 6: MCI 0.19=0.20% Sn. | Sn | 0.25 | %
73650 | 1995-03-17 | Anchor Mine | N. Moony, Sample 7: MCI 4.8=3.7% Sn. | Sn | 4.37 | %
73651 | 1995-03-17 | Anchor Mine | N. Moony, Sample 8: MCI 2.11=2.61% Sn. | Sn | 3.24 | % | Cu % | S % | WO 3 % | Zn % | Ag ppm | Bi % | Mo %
73652 | 1995-03-17 | Anchor Mine | N. Moony, moly concentrate: MCI 19.8=21.8% Sn. | Sn | 28 | % | 2.54 | 2 | 0.63 | 0.77 | 220 | 0.13 | 0.62
73653 | 1995-03-17 | Anchor Mine | 16.3.95 float con. 1: MCI 29.5=61% Sn, burette 51.7% Sn. | Sn | 56.2 | % | 0.05 | 0.2 | 6 | 0.06 | 5 | 0.01 | 0.02
73654 | 1995-03-17 | Anchor Mine | 16.3.95 float con. 2: MCI 29.5=61% Sn, burette 56% Sn. | Sn | 58.7 | % | 0.06 | 0.2 | 7.1 | 0.07 | 7 | 0.01 | 0.03
73655 | 1995-03-17 | Anchor Mine | 16.3.95 float con. 3: MCI 29.2=59.8% Sn, burette 59.7% Sn. | Sn | 58.2 | % | 0.06 | 0.1 | 6.8 | 0.06 | 6 | 0.01 | 0.03
73656 | 1995-03-20 | Anchor Mine | Float con. No. 1 of campaign; pulp: MCI 21.8=29.2% Sn. | Sn | 37.9 | % | 0.28 | 0.3 | 9.1 | 0.15 | 45 | 0.08 | 0.03
73657 | 1995-03-20 | Anchor Mine | Float con. No. 2 of campaign: MCI 30.7=66% Sn. | Sn | 66.9 | % | 0.05 | <0.1 | 8.3 | 0.04 | 7 | <0.01 | 0.02
73658 | 1995-03-21 | Anchor Mine | 'Standard', supposed 1% Sn, MCI 1.17=1.17% Sn. | Sn | 2.23 | %
73659 | 1995-03-21 | Anchor Mine | 'Standard', supposed 0.75% Sn, MCI 1.02=1.04% Sn. | Sn | 1.12 | %
73660 | 1995-03-21 | Anchor Mine | 'Standard', supposed 2.0% Sn, MCI 2.6=2.01% Sn. | Sn | 0.89 | %
73661 | 1995-03-21 | Anchor Mine | 'Standard', supposed 0.60% Sn, MCI 0.95=0.98% Sn. | Sn | 0.81 | %
73662 | 1995-03-21 | Anchor Mine | Float con. No. 3 of campaign: MCI 30.9=67% Sn. | Sn | 63.1 | % | 0.06 | 0.3 | 6.9 | 0.06 | 7 | 0.01 | 0.03
73663 | 1995-03-21 | Anchor Mine | Float con. No. 4 of campaign: MCI 30.7=66.2% Sn. | Sn | 63.8 | % | 0.05 | 0.3 | 7.2 | 0.07 | 5 | 0.01 | 0.02
73664 | 1995-03-23 | Anchor Mine | Feed, p.m. 22.3.95: MCI 0.34=0.38% Sn. | Sn | 0.4 | %
73665 | 1995-03-23 | Anchor Mine | Feed, a.m. 22.3.95: MCI 0.34=0.38% Sn. | Sn | 0.45 | %
73666 | 1995-03-23 | Anchor Mine | Float con. No. 5 of float campaign: MCI 29.7=62% Sn, bu 58.7% Sn. | Sn | 59.3 | % | 0.13 | 0.4 | 6.7 | 0.06 | 17 | 0.01 | 0.03
73667 | 1995-03-31 | Anchor Mine | Jig 3 tail: MCI 0.96=0.98% Sn. | Sn | 0.94 | %
73668 | 1995-03-31 | Anchor Mine | Top spirals tail: MCI 0.61=0.65% Sn. | Sn | 0.65 | %
73669 | 1995-03-31 | Anchor Mine | Table tail: MCI 3.22=2.70%. | Sn | 2.96 | % | Cu % | Fe % | WO3 % | Zn % | Ag ppm | Bi % | Mo % | Pb % | As %
73670 | 1995-04-03 | Anchor Mine | Sideritic tin concentrate: MCI 29.4=61.6% Sn. | Sn | 59.3 | % | 0.16 |  | 8.7
73671 | 1995-04-03 | Anchor Mine | Sulphide concentrate: MCI 1.62=2.70% Sn. | Sn | 3.56 | % | 36.1 | 12.4 |  | 10.2 | 3300 | 3.2 | 0.32 | 0.12 | 0.12
73672 | 1995-04-03 | Anchor Mine | Tin concentrate: MCI 31.1=68% Sn. | Sn | 65.9 | % | 0.11 |  | 6.9
73673 | 1995-04-04 | Long Struggle | "O'Connor's vein": sample 1, quartz filled breccia. | Au | 0.07 | ppm
73674 | 1995-04-04 | Long Struggle | "O'Connor's vein": sample 2, quartz filled breccia. | Au | 0.05 | ppm
73675 | 1995-04-04 | Long Struggle | Caxton Reef: quartz filled breccia. | Au | 3.2 | ppm
73676 | 1995-04-04 | Long Struggle | Wally's Reef: weathered, limonite stained quartz filled breccia. | Au | 0.16 | ppm
73677 | 1995-04-06 | Anchor Mine | Copper concentrate float: MCI 0.15=0.30% Sn. | Sn | 4.63 | % | 45 | 13.4 |  | 6.3 | 3550 | 2.9 | 0.76 | 0.14 | 0.09
73678 | 1995-04-06 | Anchor Mine | Tin concentrate sink: burette 63.5%, MCI 29.6=63.6% Sn. | Sn | 63.1 | % | 0.49 |  | 7.3
73679 | 1995-04-15 | Anchor Mine | Open cut grab sample: MCI 0.37=0.41% Sn. | Sn | 0.41 | %
73680 | 1995-04-15 | Anchor Mine | Open cut grab sample: MCI 0.32=0.36% Sn. | Sn | 0.39 | %
73681 | 1995-04-15 | Anchor Mine | Open cut grab sample: MCI 0.44=0.49% Sn. | Sn | 0.43 | %
73682 | 1995-04-15 | Anchor Mine | Open cut grab sample: MCI 0.86=0.88% Sn. | Sn | 0.98 | %
73683 | 1995-04-15 | Anchor Mine | Open cut grab sample: MCI 0.88=0.90% Sn. | Sn | 0.7 | %
73684 | 1995-04-15 | Anchor Mine | Open cut grab sample: MCI 1.10=1.10% Sn. | Sn | 1.03 | %
73685 | 1995-04-15 | Anchor Mine | Open cut grab sample: MCI 1.29=1.25% Sn. | Sn | 1.42 | %
73686 | 1995-04-15 | Anchor Mine | Open cut grab sample: MCI 1.55=1.35% Sn. | Sn | 1.39 | %
73687 | 1995-04-15 | Anchor Mine | Open cut grab sample: MCI 5.10=4.10% Sn. | Sn | 4.49 | % | S % | As % | Pb % | Zn % | Ag % | Ni % | Co % | Bi % | Cu % | Sb % | Fe % | Mn % | WO3 %
73688 | 1995-04-20 | Anchor Mine | Tin concentrate: Lot 1, bag 1: burette 66.1%, MCI 30.4=62.5% Sn. | Sn | 63.3 | % | 0.1 | <0.01 | <0.01 | 0.09 | 8 | <0.01 | <0.01 | 0.01 | 0.07 | <0.01 | 3 | 1 | 6.2
73689 | 1995-04-20 | Anchor Mine | Tin concentrate: Lot 1, bag 2: burette 65.3%, MCI 29.9=60.0% Sn. | Sn | 61.7 | % | 0.1 | <0.01 | 0.01 | 0.09 | 22 | <0.01 | <0.01 | 0.02 | 0.19 | <0.01 | 2.8 | 1 | 6.1
73690 | 1995-04-20 | Anchor Mine | Tin concentrate: Lot 1, bag 3: burette 66.8%, MCI 31.7=68.0% Sn. | Sn | 65.9 | % | 0.1 | <0.01 | <0.01 | 0.11 | 18 | <0.01 | <0.01 | 0.02 | 0.14 | <0.01 | 2.2 | 0.56 | 5.3
73691 | 1995-04-20 | Anchor Mine | Tin concentrate: Lot 1, bag 4: burette 56.5%, MCI 29.9=60.0% Sn. | Sn | 58.8 | % | 0.1 | <0.01 | <0.01 | 0.09 | 17 | <0.01 | <0.01 | 0.02 | 0.15 | <0.01 | 3.3 | 0.62 | 5.4
73692 | 1995-04-20 | Anchor Mine | Tin concentrate: Lot 1, bag 5: burette 54.9%, MCI 29.0=55.5% Sn. | Sn | 57.1 | % | 0.1 | <0.01 | 0.01 | 0.08 | 18 | <0.01 | <0.01 | 0.02 | 0.12 | <0.01 | 3.3 | 0.9 | 6.1
73693 | 1995-04-20 | Anchor Mine | Tin concentrate: Lot 1, bag 6: burette 70.8%, MCI 32.0=69.2% Sn. | Sn | 67.8 | % | <0.1 | <0.01 | 0.03 | 0.05 | 9 | <0.01 | <0.01 | 0.01 | 0.1 | <0.01 | 2 | 0.78 | 5.7
73694 | 1995-04-20 | Anchor Mine | Tin concentrate: Lot 1, bag 7: burette 70.8%, MCI 31.5=67.2% Sn. | Sn | 67.5 | % | 0.1 | <0.01 | 0.01 | 0.05 | 13 | <0.01 | <0.01 | 0.03 | 0.21 | <0.01 | 2 | 0.9 | 6.3
73695 | 1995-04-20 | Anchor Mine | Tin concentrate: Lot 1, bag 8: burette 66.1%, MCI 30.7=63.6% Sn. | Sn | 64.4 | % | 0.1 | <0.01 | 0.01 | 0.06 | 18 | <0.01 | <0.01 | 0.02 | 0.14 | <0.01 | 2.4 | 0.68 | 6.7
73696 | 1995-04-20 | Anchor Mine | Tin concentrate: Lot 1, bag 9: burette 62.1%, MCI 30.5=62.8% Sn. | Sn | 62.3 | % | 0.1 | <0.01 | 0.01 | 0.05 | 17 | <0.01 | <0.01 | 0.02 | 0.13 | <0.01 | 3 | 0.65 | 7.1
73697 | 1995-04-20 | Anchor Mine | Tin concentrate: Lot 1, bag10: burette 53.3%, MCI 28.9=55.0% Sn. | Sn | 58.8 | % | 0.1 | <0.01 | <0.01 | 0.06 | 14 | <0.01 | <0.01 | 0.02 | 0.1 | <0.01 | 3.1 | 0.8 | 6.8
73698 | 1995-04-20 | Anchor Mine | Tin concentrate: Lot 1, bag 11: burette 67.1%, MCI 30.1=61.0% Sn. | Sn | 63.6 | % | 0.1 | 0.02 | 0.01 | 0.07 | 17 | <0.01 | <0.01 | 0.02 | 0.13 | <0.01 | 2.6 | 0.7 | 7.2
73699 | 1995-04-20 | Anchor Mine | Tin concentrate: Lot 1, bag 12: burette 64.5%, MCI 30.4=62.5% Sn. | Sn | 63.9 | % | 0.1 | 0.01 | 0.01 | 0.09 | 12 | <0.01 | <0.01 | 0.01 | 0.11 | <0.01 | 2.4 | 0.8 | 6.2
73700 | 1995-04-20 | Anchor Mine | Tin concentrate: Lot 1, bag 13: burette 62.9%, MCI 31.1=65.4% Sn. | Sn | 64.9 | % | 0.1 | 0.02 | <0.01 | 0.06 | 9 | <0.01 | <0.01 | 0.01 | 0.09 | <0.01 | 2.2 | 0.9 | 5.7
73701 | 1995-04-21 | Anchor Mine | Tin concentrate: Lot 1, bag 14: burette 69.2%, MCI 31.7=68.0% Sn. | Sn | 65.7 | % | 0.2 | 0.01 | <0.01 | 0.09 | 20 | <0.01 | <0.01 | 0.01 | 0.17 | <0.01 | 2.5 | 0.5 | 4.7
73702 | 1995-04-24 | Anchor Mine | Tin concentrate: Lot 1, bag 15: burette 69.2%, MCI 31.4=66.7% Sn. | Sn | 67.1 | % | 0.1 | 0.01 | <0.01 | 0.06 | 14 | <0.01 | <0.01 | 0.02 | 0.13 | <0.01 | 2.1 | 0.46 | 4.8
73703 | 1995-04-26 | Anchor Mine | Tin concentrate: Lot 1, bag 16: burette 70.8%, MCI 32.5=71.5% Sn. | Sn | 69.1 | % | 0.2 | 0.01 | <0.01 | 0.09 | 20 | <0.01 | <0.01 | 0.02 | 0.14 | <0.01 | 1.7 | 0.46 | 4.3
73704 | 1995-04-26 | Anchor Mine | Tin concentrate: Lot 1, bag 17: burette 71.6%, MCI 31.8=68.3% Sn. | Sn | 67.2 | % | <0.1 | 0.01 | <0.01 | 0.08 | 6 | <0.01 | <0.01 | <0.01 | 0.07 | <0.01 | 2.2 | 0.46 | 5.1
73705 | 1995-04-26 | Anchor Mine | WO3 & siderite con: magnetic separator tails. MCI 3.8=3.0% Sn. | Sn | 7.75 | % | [8 empty] | 2.22 |  | 24.3 |  | 17.6
73706 | 1995-04-26 | Anchor Mine | WO3 & siderite con: magnetic separator tails. MCI 3.46=2.88% Sn. | Sn | 6.89 | % | [8 empty] | 2.22 |  | 28.7 |  | 13.1
73707 | 1995-04-27 | Anchor Mine | Feed sample: MCI 0.35=0.38% Sn. | Sn | 0.4 | %
73708 | 1995-05-02 | Anchor Mine | Tailings: MCI 0.49=0.54% Sn. | Sn | 0.53 | %
73709 | 1995-05-02 | Anchor Mine | Feed, pm 1.5 95: MCI 0.362=0.36% Sn. | Sn | 0.36 | %
73710 | 1995-05-04 | Anchor Mine | Feed pm 3.5.95: MCI 0.39=0.43% Sn. | Sn | 0.42 | %
73711 | 1995-05-04 | Anchor Mine | Feed 4.5.95: MCI 0.38=0.42% Sn. | Sn | 0.45 | %
73712 | 1995-05-09 | Anchor Mine | Feed pm 8.5.95: MCI 0.41=0.45% Sn. | Sn | 0.46 | %
73713 | 1995-05-10 | Anchor Mine | Feed am 9.5.95: MCI 0.40=0.44% Sn. | Sn | 0.44 | %
73714 | 1995-05-11 | Anchor Mine | Mud fines from concentrate bin, sample 1: MCI 28.0=58%.Sn. | Sn | 57.4 | % | [8 empty] | 0.28 |  |  |  | 7
73715 | 1995-05-11 | Anchor Mine | Mud fines from concentrate bin, sample 2: MCI 24.0= about 40%.Sn. | Sn | 45.8 | % | [8 empty] | 0.21 |  |  |  | 8.6
73716 | 1995-05-11 | Anchor Mine | Mud fines from concentrate bin, sample 3: MCI 22.8= about 33% Sn. | Sn | 42.8 | % | [8 empty] | 0.15 |  |  |  | 9.5
73717 | 1995-05-11 | Anchor Mine | Feed, am: MCI 0.59=0.63% Sn. | Sn | 0.67 | %
73718 | 1995-05-11 | Anchor Mine | Feed, pm: MCI 0.39=0.43% Sn. | Sn | 0.46 | %
73719 | 1995-05-11 | Anchor Mine | Open cut: Mn-rich altered biotite granite: MCI 0.11=0.13% Sn. | Sn | 0.04 | %
73720 | 1995-05-17 | Anchor Mine | Grizzly ramp grab: greisen: MCI 0.88=0.90% Sn. | Sn |  | %
73721 | 1995-05-17 | Anchor Mine | Grizzly ramp grab: greisen: MCI 0.57=0.61% Sn. | Sn |  | %
73722 | 1995-05-17 | Anchor Mine | Grizzly ramp grab: cassiterite-rich greisen: MCI 20.3=23.5% Sn. | Sn |  | %
73723 | 1995-05-17 | Anchor Mine | Grizzly ramp grab: cassiterite-rich greisen: MCI 18.3=19.6% Sn. | Sn |  | %
73724 |  |  |  | Sn |  | %
73725 |  |  |  | Sn |  | %
73726 |  |  |  | Sn |  | %
73727 |  |  |  | Sn |  | %
73728 |  |  |  | Sn |  | %
73729 |  |  |  | Sn |  | %
73730 |  |  |  | Sn |  | %
73731
73732
73733
73734
73735
73736
73737
73738
73739
73740
73741
73742
73743