## Dec 2015
FOT prototype
High Cr material was fed through the FOT (by hand) at a constant feed rate. Before and after samples were analyse. With certain samples, "after samples" were retested to verify results
All results are based on a 45/250 µm wet cut
All results are in ppm
Sample ID | Date | Al2O3 | Fe2O3 | TiO2 | CaO | MgO | Cu | Cr | Mn | Ni
FOT before | 2015-12-07 | 122.439 | 22.18406 | 79.72931 | 283.2443 | 21.68185 | 0.4708397 | 10.05336 | 0.2458236 | 0.05476517
FOT after sample 1 | 2015-12-07 | 145.3266 | 19.01442 | 75.63188 | 324.3316 | 29.04354 | 0.5255668 | 1.850847 | 0.3115632 | 0.4463093
FOT after sample 1 - retest 1 | 2015-12-07 | 133.4631 | 17.61594 | 73.22795 | 336.9772 | 28.99508 | 0.5564307 | 1.35143 | 0.2497152 | 0.3387576
FOT after sample 1 - retest 2 | 2015-12-07 | 135.9734 | 17.57052 | 76.26658 | 339.1678 | 29.48275 | 0.5301691 | 1.208528 | 0.2522979 | 0.2891016
average ppm reduction |  |  | 4.117105 |  |  |  |  | 8.583093
average % reduction |  |  | 18.56% |  |  |  |  | 85.38%
|  |  | ò |  |  |  |  | ò
Sample ID | Date | Al2O3 | Fe2O3 | TiO2 | CaO | MgO | Cu | Cr | Mn | Ni
FOT before | 2015-12-10 | 131.908 | 23.19153 | 90.41911 | 303.0309 | 21.39228 | 0.1309706 | 5.905653 | 0.2293088 | -0.00672616
FOT after sample 1 | 2015-12-10 | 147.274 | 13.92559 | 79.38232 | 338.8654 | 30.06402 | 0.2045004 | 1.069302 | 0.1694838 | -0.02151477
ppm reduction |  |  | 9.265942 |  |  |  |  | 4.83635
% reduction |  |  | 39.95% |  |  |  |  | 81.89%
|  |  | ò |  |  |  |  | ò
FOT before | 2015-12-10 | 126.4715 | 24.92189 | 81.97895 | 283.435 | 22.02175 | 0.1759361 | 15.0322 | 0.2406154 | 0.08874855
FOT after sample 1 | 2015-12-10 | 135.5472 | 13.32304 | 76.8292 | 321.0181 | 27.72826 | 0.4528217 | 1.141868 | 0.1605239 | 0.06971955
ppm reduction |  |  | 11.59886 |  |  |  |  | 13.89033
% reduction |  |  | 46.54% |  |  |  |  | 92.4%
|  |  | ò |  |  |  |  | ò
Sample ID | Date | Al2O3 | Fe2O3 | TiO2 | CaO | MgO | Cu | Cr | Mn | Ni
FOT before | 2015-12-19 | 129.9562 | 33.32539 | 108.3649 | 273.8246 | 21.83284 | 0.2292006 | 16.74498 | 0.3109106 | 0.0820649
FOT after sample 1 | 2015-12-19 | 130.2766 | 20.10632 | 125.4646 | 313.0072 | 23.73466 | 0.3708639 | 4.966499 | 0.2485937 | 0.09670618
FOT after sample 1 - retest 1 | 2015-12-19 | 137.479 | 23.35456 | 119.689 | 331.504 | 25.24365 | 0.3358153 | 6.264007 | 0.2632478 | 0.1669897
FOT after sample 1 - retest 2 |  | 133.7769 | 20.1941 | 129.7351 | 306.8058 | 23.05523 | 0.1949479 | 4.673309 | 0.2251885 | 0.05827844
average ppm reduction |  |  | 12.10706 |  |  |  |  | 11.44371
average % reduction |  |  | 36.33% |  |  |  |  | 68.34%
|  |  | ò |  |  |  |  | ò
FOT waste | 2015-12-19 | 128.446 | 25.17574 | 120.8086 | 248.2756 | 24.02632 | 0.2825765 | 11.70786 | 0.2768416 | 0.0635125

## High Cr feed in factory
FOT prototype - Factory testing
High Cr material was fed through the factory. FOT before and after samples were taken ever 15 minutes for 2 hours
All results are based on a 45/250 µm wet cut
All results are in ppm
2015-12-01
Sample ID | Time | Al2O3 | Fe2O3 | TiO2 | CaO | MgO | Cu | Cr | Mn | Ni
Plant feed |  | 162.9032 | 30.9401 | 65.84853 | 420.7683 | 175.927 | 0.1997181 | 10.25906 | 0.2991585 | 0.02418325
FOT feed | 15 min | 130.2562 | 18.71483 | 39.00947 | 386.1406 | 148.4284 | 0.1880235 | 0.7939352 | 0.2801458 | 0.06020453
FOT product |  | 129.6507 | 16.69224 | 39.70846 | 384.3378 | 148.6914 | 0.1797038 | 0.74655 | 0.2713755 | -0.06890217
average ppm reduction |  |  | 2.022592 |  |  |  |  | 0.04738522
average % reduction |  |  | 10.81% |  |  |  |  | 5.968%
|  |  | ò |  |  |  |  | ò
FOT feed | 45 min | 127.8935 | 17.54632 | 39.45062 | 346.9972 | 137.121 | 0.1516455 | 0.6072034 | 0.2830907 | 0.1618625
FOT product |  | 125.3687 | 16.4824 | 39.76241 | 359.7247 | 138.9887 | 0.1480723 | 0.4814367 | 0.26602 | 0.005946839
average ppm reduction |  |  | 1.063926 |  |  |  |  | 0.1257667
average % reduction |  |  | 6.064% |  |  |  |  | 20.71%
|  |  | ò |  |  |  |  | ò
FOT feed | 60 min | 114.7545 | 16.77544 | 38.84288 | 300.5038 | 118.2883 | 0.1716205 | 0.7184715 | 0.278962 | 0.03330392
FOT product |  | 112.5735 | 16.81428 | 37.39352 | 295.3473 | 115.6406 | 0.187576 | 0.3392434 | 0.2798997 | 0.1064532
average ppm reduction |  |  | -0.03884248 |  |  |  |  | 0.3792281
average % reduction |  |  | -0.2315% |  |  |  |  | 52.78%
|  |  | ñ |  |  |  |  | ò
FOT feed | 90 min | 127.8916 | 15.08573 | 36.76086 | 301.8224 | 129.8807 | 0.2158692 | 1.002375 | 0.3048558 | -0.03230392
FOT product |  | 136.3589 | 15.38651 | 41.36684 | 330.5513 | 128.5117 | 0.1451835 | 0.3620775 | 0.429997 | -0.03844792
average ppm reduction |  |  | -0.3007824 |  |  |  |  | 0.640298
average % reduction |  |  | -1.994% |  |  |  |  | 63.88%
|  |  | ñ |  |  |  |  | ò
FOT feed | 105 min | 143.4938 | 18.57332 | 39.22284 | 316.0334 | 124.194 | 0.1517058 | 1.150465 | 0.4717175 | 0.0470952
FOT product |  | 136.1031 | 14.48764 | 35.26606 | 289.556 | 108.9908 | 0.1627146 | 0.3343134 | 0.5886279 | 0.02272776
average ppm reduction |  |  | 4.085683 |  |  |  |  | 0.8161513
average % reduction |  |  | 22% |  |  |  |  | 70.94%
|  |  | ò |  |  |  |  | ò
FOT feed | 120 min | 127.2608 | 15.86517 | 35.61752 | 311.3151 | 116.9223 | 0.2177389 | 0.5968977 | 0.5333454 | -0.01213036
FOT product |  | 152.5237 | 13.9319 | 35.37541 | 298.9388 | 111.7586 | 0.1657007 | 0.5147408 | 0.6496534 | 0.07745639
average ppm reduction |  |  | 1.933274 |  |  |  |  | 0.08215696
average % reduction |  |  | 12.19% |  |  |  |  | 13.76%
|  |  | ò |  |  |  |  | ò

## March 2016
FOT prototype - Factory testing
Normal Fe & Cr feed through the factory. FOT before and after samples were taken ever 15 minutes for 1 hours
All results are based on a 45/250 µm wet cut
All results are in ppm
Sample |  | Time | Al2O3 | Fe2O3 | TiO2 | CaO | MgO | Cu | Cr | Mn | Ni
Plant feed |  |  | 138.289 | 25.11206 | 21.79852 | 538.6724 | 278.9955 | 0.1629615 | 0.6189488 | 0.3600544 | -0.004401295
FOT feed | 2016-03-08 | 15 min | 141.6644 | 25.51937 | 15.82161 | 565.1603 | 282.3075 | 0.1485763 | 0.1155703 | 0.3052651 | 0.01970249
FOT product | 2016-03-08 |  | 137.3443 | 25.14149 | 15.1449 | 550.0776 | 277.6372 | 0.1629778 | 0.08426979 | 0.3010409 | 0.08982689
average ppm reduction |  |  |  | 0.3778852 |  |  |  |  | 0.03130048
average % reduction |  |  |  | 1.481% |  |  |  |  | 27.08%
|  |  |  | ò |  |  |  |  | ò
FOT feed | 2016-03-08 | 30 min | 142.3738 | 25.59008 | 15.30711 | 558.0433 | 281.5955 | 0.1663434 | 0.1082788 | 0.2645896 | -0.03110795
FOT product | 2016-03-08 |  | 130.9366 | 24.01429 | 15.52542 | 552.345 | 272.2425 | 0.1248737 | 0.09500834 | 0.2520971 | 0.01622635
average ppm reduction |  |  |  | 1.575793 |  |  |  |  | 0.01327049
average % reduction |  |  |  | 6.158% |  |  |  |  | 12.26%
|  |  |  | ò |  |  |  |  | ò
FOT feed | 2016-03-08 | 45 min | 140.423 | 26.51454 | 15.18368 | 570.424 | 284.0829 | 0.1292244 | 0.2434122 | 0.2772552 | 0.03859529
FOT product | 2016-03-08 |  | 136.1451 | 24.97762 | 15.34353 | 559.7343 | 280.6146 | 0.1335803 | 0.0559821 | 0.2465958 | 0.05953778
average ppm reduction |  |  |  | 1.536926 |  |  |  |  | 0.1874301
average % reduction |  |  |  | 5.797% |  |  |  |  | 77%
|  |  |  | ò |  |  |  |  | ò
Sample |  | Time | Al2O3 | Fe2O3 | TiO2 | CaO | MgO | Cu | Cr | Mn | Ni
Plant feed |  |  | 157.766 | 27.06838 | 26.84886 | 648.5865 | 315.7673 | 0.130257 | 0.8503456 | 0.3188262 | 0.03543615
FOT feed | 2016-03-10 | 15 min | 135.8699 | 26.94707 | 17.79317 | 693.5195 | 322.0707 | 0.1438912 | 0.09578831 | 0.3291667 | 0.004377534
FOT product | 2016-03-10 |  | 138.9423 | 25.7859 | 16.58882 | 713.2998 | 332.2018 | 0.203182 | 0.09544826 | 0.360813 | 0.132789
average ppm reduction |  |  |  | 1.161168 |  |  |  |  | 0.0003400445
average % reduction |  |  |  | 4.309% |  |  |  |  | 0.355%
|  |  |  | ò |  |  |  |  | ò
FOT feed | 2016-03-10 | 45 min | 140.6355 | 26.46512 | 17.70714 | 637.8922 | 297.543 | 0.2528563 | 0.2082981 | 0.3391843 | 0.1663193
FOT product | 2016-03-10 |  | 136.457 | 24.97881 | 16.58832 | 598.2833 | 291.1135 | 0.1705374 | 0.09231857 | 0.2716347 | 0.05602317
average ppm reduction |  |  |  | 1.486311 |  |  |  |  | 0.1159796
average % reduction |  |  |  | 5.616% |  |  |  |  | 55.68%
|  |  |  | ò |  |  |  |  | ò
Sample |  | Time | Al2O3 | Fe2O3 | TiO2 | CaO | MgO | Cu | Cr | Mn | Ni
Plant feed |  |  | 153.7175 | 24.13923 | 36.89786 | 718.6488 | 335.5505 | 0.1207092 | 0.6489969 | 0.3753999 | 0.1114162
FOT feed | 2016-03-17 | 15 min | 121.829 | 20.06613 | 18.93727 | 758.1627 | 329.0657 | 0.1405981 | 0.1285644 | 0.3303207 | 0.03309236
FOT product | 2016-03-17 |  | 125.742 | 21.82349 | 18.48772 | 735.456 | 322.1423 | 0.1838216 | 0.07126833 | 0.3560035 | -0.04295819
average ppm reduction |  |  |  | -1.757358 |  |  |  |  | 0.05729612
average % reduction |  |  |  | -8.758% |  |  |  |  | 44.57%
|  |  |  | ñ |  |  |  |  | ò
FOT feed | 2016-03-17 | 60 min | 136.2899 | 21.35822 | 21.34984 | 778.7313 | 365.8983 | 0.1551343 | 0.1103733 | 0.409731 | -0.009653827
FOT product | 2016-03-17 |  | 138.1625 | 19.72534 | 22.261 | 763.0953 | 362.693 | 0.166102 | 0.09846199 | 0.3238145 | 0.02008559
average ppm reduction |  |  |  | 1.632888 |  |  |  |  | 0.01191133
average % reduction |  |  |  | 7.645% |  |  |  |  | 10.79%
|  |  |  | ò |  |  |  |  | ò
Sample |  | Time | Al2O3 | Fe2O3 | TiO2 | CaO | MgO | Cu | Cr | Mn | Ni
Plant feed |  | 11:20am | 147.597 | 26.77986 | 30.7377 | 708.8309 | 342.6144 | 0.1388148 | 0.3439255 | 0.4909931 | -0.03043378
FOT feed | 2016-03-18 | 15 min | 130.2685 | 22.50401 | 19.19623 | 742.7908 | 346.8986 | 0.1921504 | 0.09606403 | 0.3228231 | -0.02508364
FOT product | 2016-03-18 |  | 136.666 | 22.73513 | 19.26933 | 765.1804 | 356.055 | 0.1815616 | 0.1151603 | 0.3002664 | 0.01496024
average ppm reduction |  |  |  | -0.2311229 |  |  |  |  | -0.01909624
average % reduction |  |  |  | -1.027% |  |  |  |  | -19.88%
|  |  |  | ñ |  |  |  |  | ñ
FOT feed | 2016-03-18 | 30 min | 131.7274 | 23.71758 | 19.84664 | 733.8161 | 352.7579 | 0.1875056 | 0.1313835 | 0.3115455 | -0.03442319
FOT product | 2016-03-18 |  | 136.0204 | 21.67165 | 19.10161 | 748.7963 | 358.2062 | 0.1300514 | 0.07043964 | 0.3064523 | 0.0111858
average ppm reduction |  |  |  | 2.045937 |  |  |  |  | 0.06094389
average % reduction |  |  |  | 8.626% |  |  |  |  | 46.39%
|  |  |  | ò |  |  |  |  | ò
FOT feed | 2016-03-18 | 45 min | 133.1247 | 23.07793 | 20.92658 | 777.72 | 363.7325 | 0.105918 | 0.1042881 | 0.3129505 | -0.01726184
FOT product | 2016-03-18 |  | 136.1384 | 22.12819 | 19.57923 | 782.5333 | 366.7316 | 0.1010801 | 0.07679393 | 0.3019187 | -0.04768975
average ppm reduction |  |  |  | 0.9497469 |  |  |  |  | 0.0274942
average % reduction |  |  |  | 4.115% |  |  |  |  | 26.36%
|  |  |  | ò |  |  |  |  | ò
Sample |  | Time | Al2O3 | Fe2O3 | TiO2 | CaO | MgO | Cu | Cr | Mn | Ni
Plant feed |  | 11:20am | 133.2684 | 28.9765 | 31.05077 | 737.0802 | 304.5713 | 0.1296679 | 0.7166738 | 0.4443735 | 0.05200624
FOT feed | 2016-03-22 | 30 min | 115.3654 | 22.51628 | 20.01813 | 813.3387 | 329.1098 | 0.1143569 | 0.1389576 | 0.2992453 | 0.01423118
FOT product | 2016-03-22 |  | 116.2138 | 21.36087 | 20.09964 | 820.7719 | 332.4921 | 0.1437295 | 0.06885734 | 0.2764505 | -0.03168849
average ppm reduction |  |  |  | 1.155406 |  |  |  |  | 0.07010023
average % reduction |  |  |  | 5.131% |  |  |  |  | 50.45%
|  |  |  | ò |  |  |  |  | ò
FOT feed | 2016-03-22 | 45 min | 132.7503 | 24.48962 | 22.92131 | 757.1756 | 328.978 | 0.1804252 | 0.102681 | 0.2957326 | 0.08289612
FOT product | 2016-03-22 |  | 131.0058 | 23.40479 | 23.2978 | 760.8616 | 326.8518 | 0.1664679 | 0.07887144 | 0.2989543 | 0.02793187
average ppm reduction |  |  |  | 1.084827 |  |  |  |  | 0.02380952
average % reduction |  |  |  | 4.43% |  |  |  |  | 23.19%
|  |  |  | ò |  |  |  |  | ò
FOT feed | 2016-03-22 | 60 min | 128.8598 | 24.94862 | 23.91461 | 738.2389 | 322.2036 | 0.1632324 | 0.155818 | 0.32176 | 0.01090741
FOT product | 2016-03-22 |  | 129.4088 | 23.17671 | 23.49114 | 769.9302 | 320.7424 | 0.1393953 | 0.09546873 | 0.3445991 | 0.08138877
average ppm reduction |  |  |  | 1.771917 |  |  |  |  | 0.06034924
average % reduction |  |  |  | 7.102% |  |  |  |  | 38.73%
|  |  |  | ò |  |  |  |  | ò
Sample |  | Time | Al2O3 | Fe2O3 | TiO2 | CaO | MgO | Cu | Cr | Mn | Ni
Plant feed |  |  | 129.6559 | 26.49952 | 32.06871 | 663.4152 | 263.7279 | 0.1727258 | 0.4911554 | 0.2517884 | 0.01983021
FOT feed | 2016-03-24 | 15 min | 118.6799 | 26.55833 | 18.01784 | 747.9381 | 295.9061 | 0.2429621 | 0.1769249 | 0.2684472 | -0.0700272
FOT product | 2016-03-24 |  | 128.5749 | 25.33316 | 19.23509 | 781.3066 | 316.5835 | 0.2207249 | 0.116333 | 0.2760358 | 0.003575402
average ppm reduction |  |  |  | 1.225166 |  |  |  |  | 0.06059195
average % reduction |  |  |  | 4.613% |  |  |  |  | 34.25%
|  |  |  | ò |  |  |  |  | ò
FOT feed | 2016-03-24 | 30 min | 119.7139 | 26.91166 | 19.66216 | 686.1759 | 301.7924 | 0.1799823 | 0.1442448 | 0.2762958 | -0.06809983
FOT product | 2016-03-24 |  | 125.843 | 24.96274 | 18.19263 | 749.7881 | 302.2537 | 0.241769 | 0.08401477 | 0.2750731 | -0.01025915
average ppm reduction |  |  |  | 1.948922 |  |  |  |  | 0.06023001
average % reduction |  |  |  | 7.242% |  |  |  |  | 41.76%
|  |  |  | ò |  |  |  |  | ò
FOT feed | 2016-03-24 | 45 min | 130.4455 | 26.25145 | 19.19247 | 689.8874 | 305.0894 | 0.1883852 | 0.1436757 | 0.2951182 | -0.08914605
FOT product | 2016-03-24 |  | 124.757 | 24.47072 | 18.76386 | 776.6444 | 299.6078 | 0.3093417 | 0.08139595 | 0.2570695 | -0.02182865
average ppm reduction |  |  |  | 1.78073 |  |  |  |  | 0.06227974
average % reduction |  |  |  | 6.783% |  |  |  |  | 43.35%
|  |  |  | ò |  |  |  |  | ò

## Aug 2016
FOT prototype - Factory testing
Normal Fe & Cr feed through the factory. FOT before and after samples were collected and analysed
All results are based on a 45/250 µm wet cut
All results are in ppm
Sample | Date | Al2O3 | Fe2O3 | TiO2 | CaO | MgO | Cu | Cr | Mn | Ni
FOT feed | 2016-08-18 | 95.37814 | 20.55035 | 15.51345 | 750.439 | 301.8039 | 0.1984944 | 0.145669 | 0.302141 | 0.02633817
FOT product |  | 98.05255 | 19.87443 | 15.53552 | 739.0048 | 300.3049 | 0.2138411 | 0.1335143 | 0.268473 | -0.0407107
average ppm reduction |  |  | 0.6759203 |  |  |  |  | 0.01215479
average % reduction |  |  | 3.289% |  |  |  |  | 8.344%
|  |  | ò |  |  |  |  | ò
FOT feed | 2016-08-22 | 96.78621 | 22.59177 | 17.77892 | 829.4538 | 331.628 | 0.2278398 | 0.1535768 | 0.3343045 | 0.06466545
FOT product |  | 104.5455 | 21.39411 | 16.11304 | 831.1245 | 332.3767 | 0.2243258 | 0.06303888 | 0.2845703 | 0.06215762
average ppm reduction |  |  | 1.197661 |  |  |  |  | 0.09053796
average % reduction |  |  | 5.301% |  |  |  |  | 58.95%
|  |  | ò |  |  |  |  | ò
FOT feed | 2016-08-23 | 96.14268 | 24.1204 | 14.18311 | 760.352 | 322.3332 | 0.2063633 | 0.1357951 | 0.3265268 | 0.08907769
FOT product |  | 97.7484 | 19.88824 | 13.29976 | 771.5571 | 323.511 | 0.2304394 | 0.1147541 | 0.3063224 | 0.0887955
average ppm reduction |  |  | 4.23216 |  |  |  |  | 0.02104098
average % reduction |  |  | 17.55% |  |  |  |  | 15.49%
|  |  | ò |  |  |  |  | ò
FOT feed | 25 Aug 2016 4pm | 94.64428 | 21.30365 | 19.22653 | 715.6717 | 315.6033 | 0.2434704 | 0.1645699 | 0.2788581 | 0.02594719
FOT product |  | 98.93912 | 19.27588 | 19.75329 | 730.0972 | 321.2084 | 0.1158985 | 0.1267179 | 0.2476895 | -0.03125615
average ppm reduction |  |  | 2.027774 |  |  |  |  | 0.03785196
average % reduction |  |  | 9.518% |  |  |  |  | 23%
|  |  | ò |  |  |  |  | ò
FOT feed | 26 Aug 2016 3:20pm | 94.07961 | 22.17289 | 21.15194 | 689.7522 | 294.7509 | 0.1145588 | 0.115627 | 0.2401498 | -0.03675332
FOT product |  | 98.84344 | 21.38918 | 21.97821 | 690.5944 | 296.1677 | 0.1699331 | 0.0982592 | 0.2411818 | 0.05532094
average ppm reduction |  |  | 0.7837079 |  |  |  |  | 0.01736782
average % reduction |  |  | 3.535% |  |  |  |  | 15.02%
|  |  | ò |  |  |  |  | ò
FOT feed | 30 Aug 2016 1:30pm | 94.81745 | 20.03195 | 19.79187 | 701.5646 | 279.0907 | 0.1743831 | 0.2175823 | 0.2113496 | -0.02104724
FOT product |  | 101.3714 | 20.43401 | 19.1148 | 761.7246 | 311.1038 | 0.1363298 | 0.1892857 | 0.2242382 | 0.1326857
average ppm reduction |  |  | -0.4020649 |  |  |  |  | 0.02829669
average % reduction |  |  | -0.02007119 |  |  |  |  | 13.01%
|  |  | ñ |  |  |  |  | ò

## Nov 2016
FOT prototype - Factory testing
Normal Fe & Cr feed through the factory. FOT before and after samples were collected and analysed
All results are based on a 45/250 µm wet cut
All results are in ppm
Sample | Al2O3 | Fe2O3 | TiO2 | CaO | MgO | Cu | Cr | Mn | Ni
FOT feed | 110.6849 | 26.80621 | 27.87382 | 697.1476 | 298.6586 | 0.1517275 | 0.3657612 | 0.3226244 | 0.07381312
FOT product 30 minutes after cleaning | 109.6424 | 25.48515 | 26.99069 | 700.649 | 298.5088 | 0.1448776 | 0.2302011 | 0.2977654 | -0.04067593
average ppm reduction |  | 1.321062 |  |  |  |  | 0.1355601
average % reduction |  | 4.928% |  |  |  |  | 37.06%
|  | ò |  |  |  |  | ò
FOT feed | 101.4114 | 26.00055 | 22.57848 | 696.9419 | 297.9869 | 0.183994 | 0.3280738 | 0.3294514 | 0.04128784
FOT product 90 minutes after cleaning | 100.4387 | 23.68735 | 22.51504 | 704.8148 | 297.7931 | 0.1834656 | 0.2519205 | 0.3168928 | 0.0796212
average ppm reduction |  | 2.313197 |  |  |  |  | 0.07615325
average % reduction |  | 8.897% |  |  |  |  | 23.21%
|  | ò |  |  |  |  | ò