## Sheet1
Sample ID | Easting | Northing | RL | Sample Type | Sample Description | Area / Prospect | Tenement | Au_g/t | Ag_g/t | As_ppm | Ba_ppm | Bi_ppm | Cu_ppm | Fe_% | Li_ppm | Mg_% | Mn_ppm | Mo_ppm | Na_% | Pb_ppm | S_% | Sb_ppm | Sn_ppm | Te_ppm | W_ppm | Zn_ppm
GR001 | 591687 | 5475602 | 32 | rock | cg micaceous granite, possible greisen? | Quakers | EL11/2012 | 0.001 | 0.1 | 2.5 | 30 | 3.14 | 16.2 | 1.37 | 66.2 | 0.1 | 116 | 0.26 | 2.16 | 16.5 | 0.01 | 0.15 | 18.5 | 0.005 | 8.8 | 29
GR002 | 591688 | 5475594 | 30 | rock | cg micaceous granite, possible greisen? | Quakers | EL11/2012 | 0.17 | 0.08 | 8.1 | 70 | 1.7 | 9.6 | 1.22 | 59.6 | 0.11 | 101 | 0.31 | 1.53 | 20.2 | 0.01 | 0.13 | 15.3 | 0.005 | 5.5 | 34
GR003 | 590991 | 5473493 | 36 | rock | qtz veining in sst, trace sulphide and boxwork. Float. | Regional | EL11/2012 | 0.001
GR004 | 591160 | 5470359 | 47 | rock | leached surficial sst with qtz veining, mild feox. | Regional | EL11/2012 | 0.001
GR005 | 590614 | 5469850 | 67 | rock | leached, silicified sst with milky white qtz veins. | Regional | EL11/2012 | 0.001
GR006 | 590780 | 5470448 | 48 | rock | silicified and quartz veined/breciated sst-slt | Regional | EL11/2012 | 0.001
GR007 | 590845 | 5470505 | 45 | rock | silicified and quartz veined/breciated sst-slt | Regional | EL11/2012 | 0.001
GR008 | 590847 | 5470499 | 48 | rock | black silicified sst ultra-cataclasite breccia | Regional | EL11/2012 | 0.001
GR009 | 590923 | 5470524 | 51 | rock | silicified slt with qtz veinlets, feox staining | Regional | EL11/2012 | 0.001
GR010 | 590943 | 5470630 | 47 | rock | leached, silicified, quartz veined sandstone | Regional | EL11/2012 | 0.001
GR011 | 588587 | 5467988 | 85 | rock | silicified, qtz veinied sst and sand, from test auger hole 0.3-0.5m depth. | Regional | EL11/2012 | 0.001
GR012 | 588594 | 5467955 | 82 | rock | leached, silicified, quartz veined sandstone | Regional | EL11/2012 | 0.001
GR013 | 587818 | 5468906 | 85 | rock | qtz vein lag float material | Regional | EL11/2012 | 0.001
GR014 | 589023 | 5470511 | 45 | rock | ferruginous qtz vein, trace sulphides from mine waste dump | Portland | EL11/2012 | 11.15 | 8.45 | 136.5 | 790 | 4.32 | 14.3 | 2.41 | 29 | 0.69 | 473 | 0.74 | 0.07 | 583 | 0.08 | 4.75 | 2.4 | 0.09 | 4.2 | 87
GR015 | 589020 | 5470515 | 45 | rock | ferruginous qtz vein, trace sulphides from mine waste dump | Portland | EL11/2012 | 12.95 | 13.55 | 84.5 | 810 | 8.66 | 36.9 | 2.37 | 24.9 | 0.58 | 441 | 0.91 | 0.08 | 1330 | 0.23 | 6.03 | 2.7 | 0.21 | 5.9 | 233
GR016 | 589025 | 5470514 | 45 | rock | sulphide-rich (aspy, ga, sp) qtz vein from mine waste dump | Portland | EL11/2012 | 63.8 | 147 | 62400 | 30 | 1.29 | 14.8 | 5.99 | 3.8 | 0.05 | 193 | 1.93 | 0.02 | 17650 | 3.72 | 272 | 0.8 | 0.19 | 0.6 | 10300
GR017 | 588110 | 5469737 | 63 | rock | wed sst with qtz veinlets | Regional | EL11/2012 | 0.001
GR018 | 588120 | 5469737 | 63 | rock | white-blue qtz veins | Regional | EL11/2012 | 0.01
GR019 | 588125 | 5469737 | 63 | rock | ironstone with qtz vein fragments | Regional | EL11/2012 | 0.04
GR020 | 589348 | 5469971 | 52 | soil | bn-rd sand fe-mnox enriched, 0.3-0.6 m depth | Regional | EL11/2012 | 0.01
GR021 | 589348 | 5469971 | 52 | soil | or-bn rusty feox sand, 0.6-0.75m depth | Regional | EL11/2012 | 0.001
GR022 | 589287 | 5469397 | 66 | rock | angular qtz vein float | Regional | EL11/2012 | 0.15 | 0.11 | 41.7 | 20 | 0.09 | 5.7 | 1.52 | 1.1 | 0.01 | 103 | 0.68 | 0.01 | 20 | 0.01 | 0.7 | 0.3 | 0.005 | 1 | 14
GR023 | 589781 | 5469359 | 52 | rock | silicified sst with qtz veining | Regional | EL11/2012 | 0.001 | 0.02 | 8.3 | 10 | 0.61 | 4.4 | 1.37 | 2.3 | 0.16 | 95 | 0.62 | 0.06 | 3.3 | <0.01 | 0.27 | 0.9 | 0.005 | 1.1 | 7
GR024 | 589777 | 5469344 | 50 | rock | silicified and brecciated sst with qtz-tm veining | Regional | EL11/2012 | 0.001 | 0.01 | 4.2 | 1 | 0.06 | 3.8 | 1.26 | 2.9 | 0.11 | 112 | 1.89 | 0.04 | 1.7 | 0.01 | 0.21 | 0.5 | 0.005 | 0.4 | 5
GR025 | 590192 | 5470183 | 54 | rock | wh-gy qtz veins in silicified sst, minor dark qz-tm veins | Tourmaline Reef | EL11/2012 | 0.01 | 0.03 | 50.6 | 1 | 1.8 | 3.9 | 1.04 | 2.2 | 0.15 | 116 | 0.98 | 0.05 | 4.4 | <0.01 | 0.39 | 1.1 | 0.005 | 2.8 | 6
GR026 | 590194 | 5470181 | 54 | rock | dk gy qz-tm vein material | Tourmaline Reef | EL11/2012 | 0.01 | 0.02 | 9.8 | 1 | 4.74 | 3.2 | 1.26 | 3.5 | 0.59 | 113 | 0.47 | 0.2 | 3.7 | <0.01 | 0.39 | 3.4 | 0.05 | 2.4 | 14
GR027 | 588852 | 5468628 | 85 | rock | bl-gy-wh qz veins with boxwork after sulphide, trace fresh sulphide, feox and cuos sst with qz veinlets | Regional | EL18/2016 | 0.001
GR028 | 588927 | 5468003 | 72 | rock | gy-bl qz veining in siltstone | Regional | EL18/2016 | 0.03
GR029 | 588809 | 5468263 | 68 | rock | wh to gy-wh qz veining in silicified sst | Regional | EL18/2016 | 0.05
GR030 | 588789 | 5468281 | 70 | rock | lateritic ironstone material (detrital) | Regional | EL18/2016 | 0.001
GR031 | 589448 | 5468253 | 59 | rock | float qtz veins, patchy feox and boxwork after sulphides | Regional | EL18/2016 | 0.001
GR032 | 586053 | 5467270 | 46 | rock | qtz vein outcrop, wh qtz, patchy feox. Fibrous sheeted qtz veins in slt. | Regional | EL18/2016 | 0.01
GR033 | 586659 | 5469685 | 78 | rock | gy-wh qtz with boxwork and feox after sulphides | Regional | EL11/2012 | 0.001
GR034 | 586703 | 5469698 | 80 | rock | gy-wh qtz with boxwork and feox after sulphides | Regional | EL11/2012 | 0.001
GR035 | 586688 | 5469702 | 79 | rock | gy-wh qtz with boxwork and feox after sulphides | Regional | EL11/2012 | 0.001
GR036 | 586670 | 5469696 | 77 | rock | gy-wh qtz with boxwork and feox after sulphides, sercite-clay alteration | Regional | EL11/2012 | 0.001
GR037 | 591544 | 5473730 | 34 | rock | qtz with common scorodite and feox. | Big M | EL11/2012 | 1.86 | 8.14 | 75300 | 390 | 55.1 | 188 | 6.29 | 6.2 | 0.23 | 111 | 4.75 | 0.07 | 370 | 0.33 | 84.5 | 19.6 | 11.4 | 4.4 | 12
GR038 | 591523 | 5473743 | 36 | rock | wh milky qtz vein, trace feox | Big M | EL11/2012 | 0.07
GR039 | 591525 | 5473719 | 36 | rock | wh milky qtz vein, trace feox | Big M | EL11/2012 | 0.34 | 2.35 | 31300 | 170 | 13.25 | 54.4 | 3.07 | 4.4 | 0.12 | 107 | 1.81 | 0.03 | 281 | 0.03 | 23.2 | 12.2 | 2.5 | 3.1 | 6
GR040 | 591509 | 5473748 | 36 | rock | feox stained vein qtz with boxwork | Big M | EL11/2012 | 0.02
GR041 | 591517 | 5473709 | 36 | rock | feox stained milky vein qtz with boxwork | Big M | EL11/2012 | 0.12 | 5.42 | 17100 | 150 | 5.63 | 26.9 | 2.33 | 1.9 | 0.06 | 117 | 2.12 | 0.02 | 324 | 0.03 | 20.1 | 4.4 | 1.04 | 3.1 | 3
GR042 | 591529 | 5473751 | 36 | rock | silicified sst with moderate feox and boxworked qtz veining | Big M | EL11/2012 | 0.14 | 2.08 | 20900 | 110 | 4.01 | 10.4 | 2.26 | 2.8 | 0.1 | 93 | 1.06 | 0.04 | 225 | 0.02 | 23.4 | 11.8 | 1.58 | 3.8 | 5
GR043 | 591481 | 5473868 | 18 | rock | silicified gy sst with minor wh milky qtz veins | Big M | EL11/2012 | 0.001
GR044 | 591493 | 5473883 | 21 | rock | silicified gy sst with minor wh milky qtz veins | Big M | EL11/2012 | 0.001
GR045 | 591450 | 5475550 | 38 | rock | micaceous equigran gra with qz-tm-mica veins | Quakers | EL11/2012 | 0.001 | 0.2 | 44.1 | 70 | 1.72 | 7.3 | 0.92 | 53.7 | 0.05 | 102 | 0.44 | 1.93 | 20.1 | <0.01 | 0.17 | 21.9 | 0.005 | 6.8 | 22
GR046 | 591588 | 5476148 | 39 | rock | mg-cg micacous granite with greisen? Qtz-mica veins | Quakers | EL11/2012 | 0.001 | 0.43 | 5.6 | 50 | 5 | 11.7 | 0.88 | 40.6 | 0.04 | 92 | 0.39 | 2.1 | 22.4 | <0.01 | 0.16 | 22.5 | 0.005 | 7.9 | 29
GR047 | 591598 | 5476172 | 42 | rock | cg two-mica granite | Quakers | EL11/2012 | 0.001 | 0.02 | 5.6 | 250 | 0.42 | 2 | 1.71 | 90.9 | 0.12 | 231 | 0.63 | 1.73 | 27.8 | <0.01 | 0.15 | 9 | 0.005 | 3.9 | 53
GR048 | 586265 | 5473679 | 62 | rock | stockwork gy qz veining in silicified sst, trace feox and boxwork | Fosters | EL11/2012 | 0.001
GR049 | 591450 | 5475555 | 38 | rock | micaceous equigran gra with qz-tm-mica veins, trace cuox stains | Quakers | EL11/2012 | 0.001 | 0.06 | 4.3 | 50 | 0.64 | 2.5 | 0.95 | 61.8 | 0.05 | 121 | 0.81 | 2.8 | 9 | <0.01 | 0.09 | 24.5 | 0.005 | 9.1 | 34
GR050 | 585243 | 5464268 | 71 | rock | sheeted qtz veins in strongly kaolinite altd granite | Fly-By-Night | Gladstone ERA | 0.001 | 1.62 | 2.5 | 170 | 24.6 | 38.6 | 0.85 | 229 | 0.02 | 258 | 0.76 | 0.03 | 31.9 | 0.03 | 0.29 | 169 | 0.005 | 3.2 | 79
GR051 | 586672 | 5469342 | 82 | rock | vein qtz in slaty slt | Regional | EL11/2012 | 0.001
GR052 | 586605 | 5469681 | 77 | rock | milky, semi-trans vein qtz in slaty slt | Regional | EL11/2012 | 0.001
GR053 | 586603 | 5469679 | 76 | rock | heavily feox stained milky, semi-trans vein qtz in slaty slt | Regional | EL11/2012 | 0.001
GR054 | 589660 | 5467740 | 77 | rock | vein qtz float | McGowans | EL18/2016 | 0.001
GR055 | 588835 | 5468720 | 92 | rock | pale gy silicified sst with bl-gy laminated qtz veinlets | Regional | EL18/2016 | 0.001
GR056 | 590070 | 5468674 | 65 | rock | meta sst-slt with gash vein qtz | Regional | EL11/2012 | 0.001
GR057 | 591793 | 5477177 | 76 | rock | weathered porphyritic granite, smokey qtz grains, trace cuox | Quakers | Regional | 0.001 | 0.03 | 34.2 | 250 | 0.22 | 2.7 | 1.29 | 34.7 | 0.04 | 138 | 0.54 | 0.72 | 22.9 | 0.01 | 0.27 | 4.7 | 0.005 | 1.9 | 17
GR058 | 591814 | 5477201 | 72 | rock | weathered porphyritic granite, smokey qtz grains, trace cuox | Quakers | Regional | 0.001 | 0.05 | 15.7 | 290 | 0.21 | 1.7 | 1.51 | 53.6 | 0.07 | 160 | 0.55 | 1.17 | 28.3 | 0.01 | 0.26 | 8.1 | 0.005 | 2.9 | 30
GR059 | 591133 | 5475463 | 43 | rock | meta-sst with qtz and qtz-mica greisen? Veins | Quakers | EL11/2012 | 0.001 | 0.04 | 7.8 | 630 | 0.34 | 7.9 | 3.03 | 41.2 | 0.51 | 267 | 0.52 | 1.16 | 21.4 | 0.01 | 0.16 | 11.8 | 0.005 | 6.7 | 44
GR060 | 591013 | 5475519 | 46 | rock | meta-sst with qtz and qtz-mica greisen? Veins | Quakers | EL11/2012 | 0.001 | 0.03 | 3.3 | 400 | 0.43 | 3.6 | 2.26 | 73.2 | 0.46 | 266 | 0.4 | 0.8 | 12.8 | 0.01 | 0.27 | 33.6 | 0.005 | 15.6 | 44
GR061 | 590569 | 5473509 | 32 | rock | fractured silicified sst-slt with qtz veining, strong feox | Regional | EL11/2012 | 0.001
GR062 | 590588 | 5473491 | 31 | rock | fractured silicified sst-slt with qtz veining, light feox | Regional | EL11/2012 | 0.001
GR063 | 590110 | 5475510 | 61 | rock | meta-sst with qtz veining | Quakers | EL11/2012 | 0.001 | 0.02 | 12.4 | 280 | 0.06 | 3.5 | 1.49 | 11.8 | 0.08 | 232 | 0.57 | 0.26 | 10 | <0.01 | 0.3 | 3.2 | 0.005 | 1.8 | 13
GR064 | 590107 | 5475522 | 62 | rock | meta-sst with qtz veining | Quakers | EL11/2012 | 0.001 | 0.02 | 10.8 | 380 | 0.06 | 4.3 | 1.42 | 10.2 | 0.13 | 121 | 1.44 | 0.48 | 9.8 | <0.01 | 0.25 | 2.5 | 0.005 | 2.1 | 14
GR065 | 590132 | 5475526 | 62 | rock | meta-sst with qtz-mica greisen? Veins | Quakers | EL11/2012 | 0.001 | 0.07 | 11 | 110 | 3.71 | 5.8 | 1.04 | 41.7 | 0.04 | 132 | 0.36 | 2.47 | 10.1 | <0.01 | 0.19 | 23.2 | 0.005 | 10.9 | 16
GR066 | 589735 | 5475690 | 64 | rock | fg-mg greisen? veined sst | Quakers | EL11/2012 | 0.001 | 0.02 | 1.3 | 90 | 0.27 | 2.2 | 1.1 | 69.4 | 0.06 | 182 | 0.43 | 1.93 | 24.1 | <0.01 | 0.1 | 12.9 | 0.005 | 6.5 | 32
GR067 | 589732 | 5475691 | 67 | rock | tm-qz-mica veining in meta-sst | Quakers | EL11/2012 | 0.001 | 0.04 | 31.8 | 170 | 1.24 | 4.2 | 1.9 | 99 | 0.15 | 277 | 0.71 | 1.99 | 27.2 | <0.01 | 0.19 | 21 | 0.005 | 9.3 | 66
GR068 | 589738 | 5475717 | 72 | rock | mixed granitic float | Quakers | EL11/2012 | 0.001 | 0.03 | 6.9 | 150 | 0.81 | 1.7 | 1.49 | 71.9 | 0.06 | 298 | 0.8 | 1.87 | 22.6 | <0.01 | 0.18 | 13.2 | 0.005 | 4.6 | 40
GR069 | 589231 | 5475249 | 68 | rock | mixed silicified sst with qtz veining | Grand Flaneur | EL11/2012 | 0.001
GR070 | 589219 | 5475398 | 64 | rock | massive qtz vein float, light feox | Grand Flaneur | EL11/2012 | 0.1
GR071 | 589233 | 5475403 | 65 | rock | massive vein quartz | Grand Flaneur | EL11/2012 | 0.001
GR072 | 589236 | 5475413 | 64 | rock | silicified sst with stockwork qtz veining | Grand Flaneur | EL11/2012 | 0.001
GR073 | 589199 | 5475397 | 67 | rock | dk gy silicified sst-slt with stockwork qtz veining | Grand Flaneur | EL11/2012 | 0.001
GR074 | 589202 | 5475405 | 62 | rock | msv gy-wh vein qtz, feox on joints | Grand Flaneur | EL11/2012 | 0.001
GR075 | 589202 | 5475400 | 62 | rock | msv gy-wh vein qtz, feox on joints | Grand Flaneur | EL11/2012 | 0.2
GR076 | 591116 | 5472132 | 36 | rock | silicified sst with 2% dissem aspy, trace scorodite | Regional | EL11/2012 | 0.001
GR077 | 591120 | 5472140 | 37 | rock | qtz veined silicified sst, trace scorodite | Regional | EL11/2012 | 0.001
GR078 | 591114 | 5472160 | 36 | rock | qtz-tm vein | Regional | EL11/2012 | 0.07
GR079 | 591140 | 5472000 | 35 | rock | qtz veined silicified sst | Regional | EL11/2012 | 0.001
GR080 | 591164 | 5471809 | 33 | rock | qtz veined silicified sst, multiple vein generations | Regional | EL11/2012 | 0.001
GR080 | 591096 | 5471162 | 31 | rock | qtz veined silicified sst | Regional | EL11/2012 | 0.001
GR082 | 590422 | 5471119 | 39 | rock | strongly fractured/faulted and altd silicified sst and qtz veininf, strong feox and common scorodite. | Windy Ridge | EL11/2012 | 19.65 | 8.03 | 97400 | 450 | 340 | 190 | 7.52 | 3.3 | 0.14 | 83 | 0.81 | 0.06 | 14.8 | 0.03 | 29.4 | 8.7 | 5.15 | 8.9 | 10
GR083 | 590425 | 5471119 | 44 | rock | strongly fractured/faulted and altd silicified sst and qtz veininf, strong feox and common scorodite. Common aspy or boxwork in sst. | Windy Ridge | EL11/2012 | 5.23 | 1.32 | 59500 | 80 | 236 | 72.7 | 4.96 | 2 | 0.14 | 104 | 0.78 | 0.05 | 13.6 | 0.02 | 39.9 | 8 | 2.86 | 8 | 7
GR084 | 590415 | 5471121 | 37 | rock | silicified, qtz veined sst | Windy Ridge | EL11/2012 | 3.49
GR085 | 590424 | 5471099 | 39 | rock | silicified sst with qtz-feox veins | Windy Ridge | EL11/2012 | 0.35
GR086 | 590425 | 5471104 | 41 | rock | silicified sst with thin qtz-aspy veinlets | Windy Ridge | EL11/2012 | 0.39
GR087 | 590425 | 5471082 | 39 | rock | silicified sst with strong aspy | Windy Ridge | EL11/2012 | 1 | 0.56 | 64000 | 190 | 53 | 73.7 | 5.67 | 1.8 | 0.16 | 131 | 0.9 | 0.05 | 7.3 | 1.92 | 38 | 4.9 | 1.44 | 8.9 | 8
GR088 | 590425 | 5471085 | 39 | rock | intensely fe-mnox, gossanous qtz veining in sst | Windy Ridge | EL11/2012 | 0.27 | 0.11 | 499 | 30 | 31.8 | 102 | 3.59 | 2 | 0.2 | 110 | 0.7 | 0.07 | 4.6 | 0.01 | 3.62 | 5.5 | 0.51 | 6.6 | 8
GR089 | 590426 | 5471093 | 43 | rock | feox stained sst with qtz veining and breccia | Windy Ridge | EL11/2012 | 0.02
GR090 | 590421 | 5471052 | 40 | rock | silicified gy sst with qtz veins, ight feox | Windy Ridge | EL11/2012 | 0.63
GR091 | 590443 | 5471103 | 37 | rock | strongly jarosite stained, silicified sst with gash/en-echelon qtz vns with dissem aspy and py | Windy Ridge | EL11/2012 | 0.44 | 0.44 | 13050 |  | 12.3 | 157 |  | 2.5 |  |  |  |  | 7.5 |  | 13.05 | 10.5 | 0.67 | 9.8
GR092 | 590305 | 5471332 | 31 | rock | grab sample ironstone/lateritic gossan on sil sst | Windy Ridge | EL11/2012 | 0.001
GR093 | 590284 | 5471269 | 30 | rock | red hematitic bxc, qz veins and sil sst. | Windy Ridge | EL11/2012 | 0.09
GR094 | 590151 | 5470688 | 38 | rock | grab sample sil sst with qz-tm veins, dissem aspy, light scorodite plus cg crystalline qv with bebby aspy | Windy Ridge | EL11/2012 | 0.44 | 1.42 | 9060 | 30 | 63.7 | 20.5 | 1.74 | 1.3 | 0.16 | 115 | 0.72 | 0.05 | 9.9 | 0.32 | 6.03 | 2.4 | 0.83 | 1.2 | 6
GR095 | 590181 | 5470666 | 42 | rock | grab sample qz veins - qz-tm vein and altn xcutting earlier milky qz | Windy Ridge | EL11/2012 | 0.02 | 0.03 | 33.3 | 10 | 2.04 | 1.7 | 1.2 | 1.8 | 0.24 | 123 | 0.51 | 0.08 | 1.9 | <0.01 | 0.46 | 2.1 | 0.005 | 4.7 | 8
GR096 | 590172 | 5470666 | 45 | rock | grab sample qtz veins and breccia with dissem cg aspy up to 5%, minor scorodite. Qz-tm overprintin earlier cg crystalline qv. | Windy Ridge | EL11/2012 | 0.39 | 0.79 | 4620 | 60 | 50.3 | 56 | 1.29 | 1.3 | 0.03 | 108 | 0.71 | 0.01 | 8.2 | 0.16 | 4.85 | 1.7 | 0.81 | 4.9 | 3
GR097 | 590163 | 5470347 | 38 | rock | silicified cataclasite breccia, light feox on surfaces | Windy Ridge | EL11/2012 | 0.001
GR098 | 590166 | 5470350 | 39 | rock | qtz-tm veining in silicified sst, dissem aspy 2% | Windy Ridge | EL11/2012 | 0.01
GR099 | 589917 | 5470730 | 32 | rock | weathered gy sst with milky qtz veins | Regional | EL11/2012 | 0.001
GR100 | 589823 | 5470690 | 37 | rock | weathered silicified sst with qtz veining | Regional | EL11/2012 | 0.07
GR101 | 588843 | 5470834 | 46 | rock | bleached silicified sst with multiple qtz veins | Portland Ridge | EL11/2012 | 0.001
GR102 | 588844 | 5470839 | 46 | rock | bleached silicified sst with stockwork qtz veins | Portland Ridge | EL11/2012 | 0.001
GR103 | 588833 | 5470909 | 48 | rock | bleached silicified sst with stockwork qtz veins | Portland Ridge | EL11/2012 | 0.01
GR104 | 588860 | 5470935 | 50 | rock | Silicified cataclasite breccia, common qtz vein clasts | Portland Ridge | EL11/2012 | 0.001
GR105 | 588861 | 5470955 | 48 | rock | bleached silicified sst with multiple qtz veins | Portland Ridge | EL11/2012 | 0.001
GR106 | 588844 | 5470742 | 44 | rock | massive vein qtz | Portland Ridge | EL11/2012 | 0.001
GR107 | 590431 | 5471966 | 32 | rock | vein qtz lag | Regional | EL11/2012 | 0.001
GR108 | 591708 | 5471555 | 36 | rock | qtz vein breccia in dk gy-bk silicified slt-sst | Regional | EL11/2012 | 0.001 | 0.01 | 12.8 | 60 | 0.23 | 2.9 | 1.19 | 2.3 | 0.04 | 122 | 0.56 | 0.01 | 3.6 | <0.01 | 0.15 | 0.5 | 0.005 | 0.4 | 5
GR109 | 591707 | 5471543 | 31 | rock | stockwork qtz veining in silicified slt-sst | Regional | EL11/2012 | 0.001 | 0.03 | 4.9 | 120 | 0.14 | 5.5 | 1.62 | 5.8 | 0.14 | 166 | 0.7 | 0.02 | 5.9 | <0.01 | 0.23 | 1.4 | 0.005 | 0.8 | 14
GR110 | 591717 | 5471562 | 27 | rock | massive vein qtz and breccia in sst | Regional | EL11/2012 | 0.001
GR111 | 589855 | 5472497 | 60 | rock | bleached silicified qtz veined sst | Barn Ridge | EL11/2012 | 0.001
GR112 | 589854 | 5472529 | 53 | rock | bleached silicified qtz veined sst | Barn Ridge | EL11/2012 | 0.001
GR113 | 589855 | 5472556 | 54 | rock | bleached silicified qtz vein-bx sst | Barn Ridge | EL11/2012 | 0.001
GR114 | 589845 | 5472641 | 54 | rock | bleached silicified qtz vein-bx sst | Barn Ridge | EL11/2012 | 0.001
GR115 | 588965 | 5472030 | 38 | rock | strongly silicified, qtz veined sst | Regional | EL11/2012 | 0.001
GR116 | 588971 | 5472065 | 37 | rock | strongly silicified, qtz veined sst | Regional | EL11/2012 | 0.03
GR117 | 585244 | 5464285 | 77 | rock | mixed greisen and greisen altd granite | Fly-By-Night | Regional | 0.001 | 0.7 | 3.6 | 20 | 20.6 | 12.5 | 1.71 | 372 | 0.02 | 952 | 0.44 | 0.06 | 14.6 | <0.01 | 0.1 | 234 | 0.005 | 11.7 | 100
PG001 | 589281 | 5473865 | 30 | rock | grab sample of feox stained qtz vein material from arouns old workings | Blue Bell | EL11/2012 | 0.112
PG002 | 589290 | 5473860 | 30 | rock | possible gossan or feox laterite? Float | Blue Bell | EL11/2012 | 0.004
PG003 | 590418 | 5471152 | 32 | rock | quartz vein with dissem aspy | Windy Ridge | EL11/2012 | 0.02
PG004 | 590425 | 5471077 | 32 | rock | quartz vein with dissem to local smv aspy | Windy Ridge | EL11/2012 | 10.3
PG005 | 589320 | 5475004 | 47 | rock | qtz-dissem py vein samples from around old workings | Grand Flanuer | EL11/2012 | 0.683
PG006 | 589347 | 5475055 | 49 | rock | weathered sst with feox stained qtz veining | Grand Flanuer | EL11/2012 | 0.344
PG007 | 589350 | 5475008 | 48 | rock | quartz-py vein sample | Grand Flanuer | EL11/2012 | 4.62
WRR001 | 590423 | 5471120 | 61 | rock | qtz veining in sil sst | Windy Ridge | EL11/2012 | 1.16
WRR002 | 590419 | 5471117 | 62 | rock | qtz veining in sil sst | Windy Ridge | EL11/2012 | 6.31
WRR003 | 590428 | 5471106 | 64 | rock | qtz veining in sil sst | Windy Ridge | EL11/2012 | 0.02 | <0.2 | 1425 | 60 | 4 | 40 | 2.24 |  | 0.01 | 72 | <1 | 0.01 | 5 | <0.01 | 2 |  |  | 10 | 3
WRR004 | 590433 | 5471100 | 66 | rock | qtz veining in sil sst | Windy Ridge | EL11/2012 | 0.06 | <0.2 | 485 | 10 | 16 | 26 | 1.74 |  | <0.01 | 82 | <1 | <0.01 | 16 | <0.01 | <2 |  |  | 1 | 2
WRR005 | 590010 | 5471639 | 40 | rock | qv bx feox float | Windy Ridge | EL11/2012 | 0.12 | <0.2 | 2690 | 10 | 5 | 5 | 1.01 |  | <0.01 | 170 | <1 | <0.01 | 2 | <0.01 | 2 |  |  | 1 | 3
WRR006 | 590014 | 5471643 | 40 | rock | sst heavy | Windy Ridge | EL11/2012 | 0.001
WRR007 | 589967 | 5471502 | 38 | rock | qv bx strong feox flot | Windy Ridge | EL11/2012 | 0.001
WRR008 | 590406 | 5471060 | 45 | rock | sil sulfide sst qv flot bolder | Windy Ridge | EL11/2012 | 0.14
WRR009 | 590406 | 5471059 | 47 | rock | sst qv boxwk | Windy Ridge | EL11/2012 | 0.05
WRR010 | 590420 | 5471230 | 45 | rock | sil sst with qtz veining | Windy Ridge | EL11/2012 | 0.12
WRR011 | 590240 | 5470474 | 52 | rock | qtz veining in sst | Windy Ridge | EL11/2012 | 0.02
WRR012 | 590190 | 5470158 | 51 | rock | qtz veining in sst | Windy Ridge | EL11/2012 | 0.01
WRR013 | 590240 | 5470370 | 52 | rock | qtz veining in sst | Windy Ridge | EL11/2012 | 0.001
WRR014 | 590200 | 5470100 | 51 | rock | qtz veining in sst | Windy Ridge | EL11/2012 | 0.001
WRR015 | 590420 | 5471030 | 40 | rock | qtz veining in sst | Windy Ridge | EL11/2012 | 1.75
WRR016 | 590270 | 5470630 | 42 | rock | qtz veining in sst | Windy Ridge | EL11/2012 | 0.28
WRR017 | 590170 | 5471680 | 36 | rock | qtz veining in sst | Windy Ridge | EL11/2012 | 0.001
GA001 | 591859 | 5471482 | 18 | alluv | bulk sample of clayey gravels from dry stream bed under surface clay cover. | Musselroe | EL11/2012 | 0.02 | 0.06 | 29.2 |  | 0.25 | 18.3 |  | 28.6 |  |  |  |  | 15.6 |  | 0.8 | 2.3 | 0.005 | 1.2
GA002 | 591859 | 5471482 | 18 | alluv | <5mm sand from active stream bed gravels | Musselroe | EL11/2012 | 0.001 | 0.04 | 33.2 |  | 0.08 | 5.5 |  | 12.6 |  |  |  |  | 10.5 |  | 0.5 | 8.3 | 0.005 | 0.5
GR118 | 588618 | 5474168 | 53 | rock | grab sample silicified sst-qv float | Blue Bell | EL11/2012 | 0.01 | 0.06 | 5.9 |  | 0.06 | 3.6 |  | 5 |  |  |  |  | 6.6 |  | 1.3 | 1 | 0.005 | 1
GR119 | 589234 | 5473913 | 40 | rock | grab sample qtz veins in blue sst, blue bell drainage trench | Blue Bell | EL11/2012 | 0.01 | 0.09 | 47.5 |  | 0.04 | 1.9 |  | 8 |  |  |  |  | 14.5 |  | 0.95 | 0.8 | 0.005 | 1.2
GR120 | 589236 | 5473912 | 40 | rock | grab sample qtz vein in wed gy sst, light Fe-Mn oxides | Blue Bell | EL11/2012 | 0.01 | 0.08 | 80.1 |  | 0.07 | 2.1 |  | 7.5 |  |  |  |  | 17.1 |  | 1.14 | 0.8 | 0.005 | 1.3
GR121 | 589236 | 5473911 | 40 | rock | grab sample qtz veining in wed sst, mod to strong feox staining. | Blue Bell | EL11/2012 | 0.23 | 0.11 | 342 |  | 0.11 | 2.8 |  | 9 |  |  |  |  | 24.2 |  | 1.4 | 1.4 | 0.005 | 2.7
GR122 | 589242 | 5473908 | 40 | rock | mod-strong feox altd and fractured qtz veining in blue sst, on western end of 3to4m qv array | Blue Bell | EL11/2012 | 0.51 | 0.05 | 572 |  | 0.12 | 2.7 |  | 6.4 |  |  |  |  | 22 |  | 1.9 | 1.3 | 0.005 | 1.8
GR123 | 589237 | 5473911 | 40 | rock | strongly feox altd to gossanous or-bn qtz veining in sst | Blue Bell | EL11/2012 | 0.04 | 0.09 | 3010 |  | 0.13 | 3.8 |  | 5.5 |  |  |  |  | 27 |  | 4.13 | 1 | 0.005 | 2.2
GR124 | 589245 | 5473908 | 40 | rock | grab sample wh-gy semi trans qtz veining, trace feox (surface leached) | Blue Bell | EL11/2012 | 0.01 | 0.03 | 10 |  | 0.03 | 2.5 |  | 2.1 |  |  |  |  | 5.1 |  | 0.71 | 0.4 | 0.005 | 0.6
GR125 | 589250 | 5473910 | 40 | rock | qtz veining (15-20cm wide) in sst, weak to mod feox | Blue Bell | EL11/2012 | 0.01 | 0.03 | 64.9 |  | 0.03 | 1.6 |  | 2.3 |  |  |  |  | 11.3 |  | 0.82 | 0.3 | 0.005 | 0.5
GR126 | 589251 | 5473910 | 40 | rock | qtz veining in sst, mod or-bn feox staining, sample is at least 50% sst | Blue Bell | EL11/2012 | 0.02 | 0.07 | 493 |  | 0.21 | 2.4 |  | 7.1 |  |  |  |  | 16.3 |  | 5.06 | 1.3 | 0.005 | 2.6
GR127 | 589255 | 5473910 | 40 | rock | msv white semitrans icy qtz vein 0.5m wide, leached | Blue Bell | EL11/2012 | 0.01 | 0.06 | 22 |  | 0.04 | 2.5 |  | 1.4 |  |  |  |  | 5.3 |  | 1 | 0.2 | 0.005 | 0.2
GR128 | 589255 | 5473910 | 40 | rock | msv white semitrans strongly fractured icy qtz vein 0.5m wide, leached | Blue Bell | EL11/2012 | 0.06 | 0.14 | 41.9 |  | 0.19 | 1.6 |  | 5.5 |  |  |  |  | 16.7 |  | 1.85 | 1.2 | 0.005 | 1.2
GR129 | 589253 | 5473910 | 40 | rock | sheeted qtz veining in sst, mod feox stained | Blue Bell | EL11/2012 | 0.02 | 0.07 | 250 |  | 0.31 | 1.9 |  | 7.8 |  |  |  |  | 9.7 |  | 2.15 | 3.4 | 0.005 | 3.4
GR130 | 589255 | 5473900 | 40 | rock | msv qtz vein on sth wall of trench, well fractured, mod feox | Blue Bell | EL11/2012 | 0.01 | 0.08 | 231 |  | 0.08 | 2.7 |  | 4 |  |  |  |  | 10.8 |  | 0.84 | 1.3 | 0.005 | 1.9
GR131 | 589257 | 5473900 | 40 | rock | sheeted qtz veining in sst including bl-gy veins | Blue Bell | EL11/2012 | 0.02 | 0.08 | 32.9 |  | 0.11 | 2.1 |  | 6.1 |  |  |  |  | 6.3 |  | 1.56 | 2 | 0.005 | 2.8
GR132 | 589302 | 5474969 | 50 | rock | grab sample qtz vein float with vcg box work textures (leached) | Grand Flanuer | EL11/2012 | 0.04 | 0.11 | 158.5 |  | 0.4 | 4.4 |  | 3.6 |  |  |  |  | 8.7 |  | 1.32 | 3.5 | 0.005 | 2.3
GR133 | 589302 | 5475015 | 53 | rock | qtz veiningin altd sst-qzt, common scorodite and cg blebby aspy, minor malachite staining | Grand Flanuer | EL11/2012 | 2.84 | 1.23 | 57100 |  | 20.6 | 253 |  | 1.7 |  |  |  |  | 45.3 |  | 66.9 | 1.9 | 1.7 | 1.4
GR134 | 589301 | 5475016 | 53 | rock | qtz vein with strong box work texture, 3% aspy and scorodite | Grand Flanuer | EL11/2012 | 0.26 | 0.28 | 7060 |  | 2.35 | 95.6 |  | 1.6 |  |  |  |  | 27.9 |  | 12.4 | 2 | 0.3 | 1.2
GR135 | 586582 | 5465184 | 78 | rock | qz-muscovite greisen with smokey qtz veins | Hardens Ravine | EL18/2016 | 0.01 | 0.03 | 15.4 |  | 6.65 | 6.7 |  | 300 |  |  |  |  | 5.1 |  | 0.11 | 185.5 | 0.005 | 7
GR136 | 586294 | 5465405 | 61 | rock | grab sample qz-musc greisen and cassiterite bearing smokey qtz veins from bolder pile near creek | Hardens Ravine | EL18/2016 | 0.02 | 0.06 | 418 |  | 8.57 | 7.1 |  | 128 |  |  |  |  | 8.7 |  | 0.62 | 112.5 | 0.005 | 4.4
GR137 | 586364 | 5465404 | 69 | rock | qtz-mica greisen and smokey qtz veins with casiterite from pile next to creek | Hardens Ravine | EL18/2016 | 0.001 | 0.1 | 22.1 |  | 4.47 | 9.9 |  | 312 |  |  |  |  | 5.3 |  | 0.16 | 186 | 0.005 | 10.8
GR138 | 586042 | 5465258 | 61 | rock | grab samples outcropping qtz-mica greisen up to 1 m wide in cg clay altd granite | Hardens Ravine | EL18/2016 | 0.001 | 1 | 2.1 |  | 3.81 | 5.2 |  | 450 |  |  |  |  | 9.3 |  | 0.25 | 210 | 0.005 | 12.7
GR139 | 586043 | 5465258 | 61 | rock | grab samples outcropping qtz-mica greisen up to 1 m wide in cg clay altd granite | Hardens Ravine | EL18/2016 | 0.001 | 0.76 | 9 |  | 3.32 | 4.4 |  | 520 |  |  |  |  | 9.7 |  | 0.2 | 256 | 0.005 | 14.9
GR140 | 586042 | 5465247 | 61 | rock | outcropping smokey qtz veins in argillic clay altd granite | Hardens Ravine | EL18/2016 | 0.001 | 3.54 | 2.9 |  | 4.38 | 13.3 |  | 197 |  |  |  |  | 51.8 |  | 1.17 | 51.9 | 0.005 | 2.9
GR141 | 586093 | 5465286 | 62 | rock | qtz veins-griesen in argillic clay altd granite | Hardens Ravine | EL18/2016 | 0.001 | 0.36 | 24.7 |  | 21.4 | 33 |  | 305 |  |  |  |  | 9.1 |  | 1.43 | 106 | 0.005 | 8.2
GR142 | 586076 | 5465303 | 61 | rock | qtz veins-griesen in argillic clay altd granite | Hardens Ravine | EL18/2016 | 0.01 | 0.09 | 6.4 |  | 3.53 | 12.9 |  | 134.5 |  |  |  |  | 33.8 |  | 0.44 | 41.9 | 0.005 | 5.3
GR143 | 585755 | 5465906 | 55 | rock | qz-mica-cassiterite griesen | Murrays Tin Lode | Regional | 0.001 | 0.09 | 5 |  | 5.57 | 16 |  | 279 |  |  |  |  | 6.1 |  | 0.55 | 339 | 0.005 | 29.4
GR144 | 585750 | 5465905 | 55 | rock | qz-mica-cassiterite griesen | Murrays Tin Lode | Regional | 0.001 | 0.09 | 6 |  | 5.48 | 42.2 |  | 400 |  |  |  |  | 9.2 |  | 0.49 | 406 | 0.005 | 29
GR145 | 585760 | 5465910 | 55 | rock | qz-mica-cassiterite griesen | Murrays Tin Lode | Regional | 0.01 | 0.09 | 6.5 |  | 1.25 | 39.3 |  | 328 |  |  |  |  | 7.8 |  | 0.42 | 345 | 0.005 | 23.5
GR146 | 587655 | 5468947 | 88 | rock | grab sample qtz vein with patchy feox in fractures | Pig and Whistle | Regional | 0.001 | 0.002 | 1.7 |  | 0.32 | 1.7 |  | 2.3 |  |  |  |  | 3.3 |  | 0.24 | 12 | 0.005 | 0.4
GR147 | 590156 | 5470772 | 38 | rock | grab sample from strongly FeOx altd (Go-Lm-Hm) cataclasite breccia bolder float | Windy Ridge | EL11/2012 | 0.03 | 0.06 | 736 |  | 1.32 | 98 | [6 empty] | 11.4 |  | 5 |  | 0.07
GR148 | 588932 | 5473478 | 44 | rock | grab sample qtz veined sst from subcrop | Blue Bell | EL11/2012 | 0.001 | 0.002 | 4 |  | 0.09 | 3.8 | [6 empty] | 14.7 |  | 0.47 |  | 0.005
GR149 | 588977 | 5473549 | 43 | rock | grab sample mixed qtz vein lag, common boxwork and decomposed aspy | Blue Bell | EL11/2012 | 0.01 | 0.03 | 15.8 |  | 0.05 | 4.1 | [6 empty] | 3 |  | 0.91 |  | 0.005
GR150 | 589055 | 5473650 | 42 | rock | grab sample qtz vein lag on east side of Lagoon, boxwork and minor aspy in qtz | Blue Bell | EL11/2012 | 0.001 | 0.04 | 4.6 |  | 0.04 | 4.3 | [6 empty] | 3.3 |  | 1.43 |  | 0.005
GR151 | 591508 | 5473657 | 17 | rock | grab sample from aspy-py-scor-feox mineralised, stronly fractured quartz veins from oc at adit entrance | Big M | EL11/2012 | 0.06 | 3.28 | 32400 |  | 2.33 | 27.1 | [6 empty] | 374 |  | 22.2 |  | 2.12
GR152 | 591510 | 5473656 | 17 | rock | grab sample from aspy-py-scor-feox mineralised, stronly fractured quartz veins | Big M | EL11/2012 | 0.03 | 1.26 | 14350 |  | 0.69 | 27.3 | [6 empty] | 295 |  | 12.25 |  | 0.8
GR153 | 591516 | 5473658 | 17 | rock | grab sample qtz-aspy-feox veins in strongly silicified sst | Big M | EL11/2012 | 0.02 | 0.38 | 1195 |  | 0.11 | 4.6 | [6 empty] | 55.8 |  | 1.88 |  | 0.1
GR154 | 591520 | 5473675 | 19 | rock | grab sample qtz veins in silicified blue sst, mod strong feox | Big M | EL11/2012 | 0.01 | 0.36 | 4740 |  | 1.47 | 20.2 | [6 empty] | 500 |  | 15.45 |  | 0.85
GR155 | 591521 | 5473685 | 19 | rock | grab sample massive qtz vein, strong feox altd | Big M | EL11/2012 | 0.01 | 0.24 | 894 |  | 1.16 | 40.1 | [6 empty] | 83.9 |  | 3.52 |  | 0.25
GR156 | 591399 | 5473144 | 21 | rock | grab sample stronglr feox-aspy-py mineralised massive qtz from large bolder in workings trench | Ross' Reef | EL11/2012 | 126 | 21.8 | 81800 |  | 500 | 140 | [6 empty] | 117.5 |  | 130.5 |  | 40.9
GR157 | 591400 | 5473146 | 23 | rock | grab sample outcropping qtz vein in sst, feox-aspy mineralised. | Ross' Reef | EL11/2012 | 1.2 | 11.55 | 851 |  | 55.5 | 13.3 | [6 empty] | 457 |  | 2.99 |  | 1.43
GR158 | 591399 | 5473147 | 22 | rock | grab sample stronglr feox-aspy-py mineralised massive qtz from large bolder in workings trench | Ross' Reef | EL11/2012 | 2.76 | 1.97 | 1955 |  | 68.2 | 14.3 | [6 empty] | 147.5 |  | 3.9 |  | 1.6
GR159 | 591687 | 5475592 | 26 | rock | grab sample cg decomposed mica granite | Quakers | EL11/2012 | 0.01 | 0.002 | 24.8 |  | 0.9 | 1.8 | [6 empty] | 25.1 |  | 0.17 |  | 0.005
GR160 | 591687 | 5475575 | 30 | rock | grab sample cg decomposed mica granite, soth side of culvert | Quakers | EL11/2012 | 0.95 | 0.2 | 893 |  | 25.3 | 3.9 | [6 empty] | 27.8 |  | 1.57 |  | 0.48
GR161 | 587760 | 5468700 | 81 | rock | qtz vein grab sample | Pig and Whistle | EL18/2016 | 0.01 | 0.05 | 15.6 |  | 0.58 | 7.1 | [6 empty] | 7.8 |  | 0.53 |  | 0.005
GR162 | 585346 | 5468226 | 47 | rock | grab sample laminated white-pink bucky qtz veining from old trenches. Wed fg sst and black shale hostrock | Popes | EL18/2016 | 0.15 | 0.06 | 180.5 |  | 0.49 | 11.1 | [6 empty] | 7 |  | 1.58 |  | 0.005
GR163 | 585365 | 5468237 | 51 | rock | grab sample qtz veining from mullock heap next to shaft, feox stained bucky to laminated quartz vein, trace fg sulphides | Popes | EL18/2016 | 1.25 | 0.28 | 555 |  | 0.23 | 11.7 | [6 empty] | 12.1 |  | 2.58 |  | 0.05
GR164 | 585367 | 5468237 | 51 | rock | grab sample from shaft mullock heap, dk gy-bk sst, feox altd with qtz veinlets | Popes | EL18/2016 | 0.09 | 0.11 | 328 |  | 0.22 | 12.8 | [6 empty] | 15 |  | 2.59 |  | 0.05
GR165 | 585361 | 5468240 | 52 | rock | grab sample from massive quartz bolders - laminated to massive white buky qtz with abundant aspy and scorodite 5-10% as laminated and dissem, late fractures throughout the qtz. | Popes | EL18/2016 | 0.31 | 0.21 | 2620 |  | 1.78 | 11.1 | [6 empty] | 8.6 |  | 5.76 |  | 0.18
GR166 | 585376 | 5468230 | 52 | rock | grab sample of various qtz vein rocks from mullock heap at shaft - white bucky qtz with 1% aspy and scorodote, minor dk gy laminations, common feox on fractures | Popes | EL18/2016 | 0.1 | 0.08 | 690 |  | 0.12 | 10.2 | [6 empty] | 6.6 |  | 2.48 |  | 0.005
GR167 | 585376 | 5468232 | 55 | rock | grab sample strongly fractured, feox altd qtz veins | Popes | EL18/2016 | 0.31 | 0.46 | 1275 |  | 0.58 | 65.1 | [6 empty] | 23.6 |  | 8.05 |  | 0.12
GR168 | 585374 | 5468229 | 52 | rock | grab sample wh buky qtz vein with laminated aspy 5-10% | Popes | EL18/2016 | 0.43 | 0.19 | 2410 |  | 0.3 | 14.4 | [6 empty] | 4.4 |  | 5.62 |  | 0.13
GR169 | 588700 | 5470750 |  | rock | >5mm sieved qtz vein material from reef exposed during soil sampling | Portland | EL11/2012 | 0.01 | 0.05 | 9.1 |  | 0.09 | 4.4 | [6 empty] | 7.8 |  | 1.02 |  | 0.005
GR170 | 588700 | 5470750 |  | rock | >5mm sieved qtz vein material from reef exposed during soil sampling | Portland | EL11/2012 | 0.001 | 0.07 | 12.1 |  | 0.09 | 3.4 | [6 empty] | 7.9 |  | 1.05 |  | 0.005
GR171 | 588700 | 5470750 |  | rock | >5mm sieved qtz vein material from reef exposed during soil sampling | Portland | EL11/2012 | 0.001 | 0.07 | 14 |  | 0.09 | 3.8 | [6 empty] | 10 |  | 1.09 |  | 0.005
GR172 | 588700 | 5470750 |  | rock | >5mm sieved qtz vein material from reef exposed during soil sampling | Portland | EL11/2012 | 0.001 | 0.07 | 12.7 |  | 0.08 | 3.6 | [6 empty] | 7.9 |  | 0.96 |  | 0.005
GR173 | 588700 | 5470750 |  | rock | <5mm sieved qtz vein fragments | Portland | EL11/2012 | 0.001 | 0.06 | 8.5 |  | 0.14 | 3.4 | [6 empty] | 9.9 |  | 1.88 |  | 0.005
GR174 | 586233 | 5468003 | 59 | rock | grab sample qtz vein float | Pig and Whistle | EL18/2016 | 0.02 | 0.02 | 1 |  | 0.11 | 13.3 | [6 empty] | 4.9 |  | 0.21 |  | 0.005
GR175 | 586139 | 5468302 | 78 | rock | grab sample feox-rich laminated, fratured qtz vein float | Pig and Whistle | EL18/2016 | 0.01 | 0.05 | 2.6 |  | 0.22 | 14 | [6 empty] | 13.5 |  | 0.36 |  | 0.07
GR176 | 586155 | 5468338 | 70 | rock | grab sample feox-rich laminated, fratured qtz vein float | Pig and Whistle | EL18/2016 | 0.001 | 0.02 | 1.5 |  | 0.5 | 9.8 | [6 empty] | 7.7 |  | 0.43 |  | 0.005
GR177 | 586294 | 5468703 | 72 | rock | grab sample rusty qtz vein angular float | Pig and Whistle | EL18/2016 | 0.001 | 0.02 | 1.3 |  | 0.37 | 8.5 | [6 empty] | 14.9 |  | 0.41 |  | 0.005
GR178 | 591703 | 5475567 | 32 | rock | grab sample decompased cg mica granite | Quakers | EL11/2012 | 0.01 | 0.1 | 6.9 |  | 0.89 | 8.2 | [6 empty] | 27.6 |  | 0.19 |  | 0.005
GR179 | 591696 | 5475571 | 33 | rock | grab sample decompased cg mica granite | Quakers | EL11/2012 | 0.001 | 0.09 | 7.5 |  | 1.31 | 5.5 | [6 empty] | 30.1 |  | 0.19 |  | 0.005
GR180 | 591773 | 5475066 | 27 | rock | stockwork veined spotty blue sst | Quakers | EL11/2012 | 0.001 | 0.06 | 2.9 |  | 0.16 | 4.9 | [6 empty] | 31.7 |  | 0.3 |  | 0.005
GR181 | 591775 | 5475064 | 28 | rock | stockwork veined spotty blue sst | Quakers | EL11/2012 | 0.001 | 0.07 | 3 |  | 0.37 | 4.1 | [6 empty] | 30.4 |  | 0.43 |  | 0.005
GR182 | 591779 | 5475064 | 28 | rock | stockwork veined spotty blue sst | Quakers | EL11/2012 | 0.001 | 0.04 | 2.4 |  | 0.17 | 9.9 | [6 empty] | 23.3 |  | 0.56 |  | 0.005
GR183 | 591789 | 5475065 | 27 | rock | stockwork veined spotty blue sst | Quakers | EL11/2012 | 0.001 | 0.05 | 4.6 |  | 0.17 | 4.5 | [6 empty] | 26.5 |  | 0.45 |  | 0.005
GR184 | 591819 | 5475049 | 26 | rock | stockwork veined spotty blue sst | Quakers | EL11/2012 | 0.001 | 0.03 | 1.9 |  | 0.31 | 4.3 | [6 empty] | 21.4 |  | 0.54 |  | 0.005
GR185 | 591821 | 5475049 | 26 | rock | stockwork veined spotty blue sst | Quakers | EL11/2012 | 0.001 | 0.02 | 3 |  | 0.3 | 4.9 | [6 empty] | 15.4 |  | 0.69 |  | 0.005
GR186 | 591825 | 5475047 | 26 | rock | closed spaced sheeted-stockwork veined spotty blue sst | Quakers | EL11/2012 | 0.001 | 0.02 | 2.3 |  | 0.2 | 3.8 | [6 empty] | 18.3 |  | 0.71 |  | 0.005
GR187 | 591929 | 5475012 | 26 | rock | decompsed clayey dk gy cg mica granite | Quakers | EL11/2012 | 0.001 | 0.09 | 4.8 |  | 0.92 | 3.2 | [6 empty] | 27.1 |  | 0.24 |  | 0.005
GR188 | 591555 | 5473793 | 32 | rock | qv-qzt-shl bx with abundant aspy and scorodite | Big M | EL11/2012 | 0.9 | 28.6 | 111000 |  | 11.95 | 83.6 | [6 empty] | 308 |  | 135.5 |  | 21
GR189 | 588896 | 5470396 |  | rock | sub-vert 2-3cm qv in mot cly slt-sst | Portland | EL11/2012 | 0.001
GR190 | 588895 | 5470396 |  | rock | sub-vert 240 trending 5 cm thick qv in sap cly | Portland | EL11/2012 | 0.01
GR191 | 588886 | 5470398 |  | rock | qv in sst | Portland | EL11/2012 | 0.001
GR192 | 588884.5 | 5470398.5 |  | rock | qv's in clay up to 5-10cm wide | Portland | EL11/2012 | 0.001
GR193 | 588882.8 | 5470398.1 |  | rock | 10cm wide qv in gy-or cly | Portland | EL11/2012 | 0.001
GR194 | 588769.2 | 5470551.1 |  | rock | qtz veining in leached msv sst | Portland | EL11/2012 | 0.001
GR195 | 588799.1 | 5470553.8 |  | rock | stockwk-sheeted bl-gy qv zone in leached msv sst | Portland | EL11/2012 | 0.001
GR196 | 588800.6 | 5470555.6 |  | rock | stkwk qv in leached sst | Portland | EL11/2012 | 0.01
GR197 | 588803.2 | 5470557.6 |  | rock | bl-wh stkwk qv's in clayey sst | Portland | EL11/2012 | 0.001
GR198 | 588805.6 | 5470559.8 |  | rock | 3cm wide fractured qv in feo altd sst | Portland | EL11/2012 | 0.001
GR199 | 588807.8 | 5470561.7 |  | rock | 2-3cm wide qv in sst | Portland | EL11/2012 | 0.001
GR200 | 588806.7 | 5470560.9 |  | rock | 2-3cm wide qv in sst, fg dissem aspy | Portland | EL11/2012 | 0.01
GR201 | 588809.7 | 5470563.7 |  | rock | 2m channel sample across intensely qv stkwk zone in sst | Portland | EL11/2012 | 0.001
GR202 | 588816.2 | 5470570.2 |  | rock | grab sampling bl-gy qv in hematitic stained sst-slt | Portland | EL11/2012 | 0.001
GR203 | 588817.9 | 5470571.3 |  | rock | grab sample 340-360 trending, SW dipping qv sets in dk or-rd mot zone slt-sst | Portland | EL11/2012 | 0.001
GR204 | 588822.6 | 5470575.7 |  | rock | 4cm bl-gy qv in slt sap cly, trend approx 090 | Portland | EL11/2012 | 0.001
GR205 | 589270.7 | 5469404.9 |  | rock | 0.2-0.3m wide dk gy-bl sil slt-sst with incipient qv, trend 225 | Quartz Nob | EL11/2012 | 0.01
GR206 | 589280.9 | 5469403.7 |  | rock | bl-gy semi-trans qv's in leached sil blocky sst | Quartz Nob | EL11/2012 | 0.001
GR207 | 589278 | 5469403.8 |  | rock | bl-gy semi-trans qv's in leached sil blocky sst | Quartz Nob | EL11/2012 | 0.001
GR208 | 589292 | 5469402.4 |  | rock | dk bl-gy qv's in hard, blocky leached sst, trace fg dissem aspy. Qv's to 3-4cm wide. | Quartz Nob | EL11/2012 | 0.02
GR209 | 589292 | 5469402 |  | rock | dk bl-gy qv's in hard, blocky leached sst, trace fg dissem aspy. Qv's to 3-4cm wide. | Quartz Nob | EL11/2012 | 0.01
GR210 | 588693 | 5470728 |  | rock | buky wh-gy wide qv's in leached sst | Friday Reef | EL11/2012 | 0.001
GR211 | 588695.5 | 5470729 |  | rock | buky wh-gy wide qv's in leached sst | Friday Reef | EL11/2012 | 0.001
GR212 | 588697 | 5470730 |  | rock | buky wh-gy wide qv's in leached sst | Friday Reef | EL11/2012 | 0.01
GR213 | 588685 | 5470731 |  | rock | bl-gy stkwk qv in leached sst | Friday Reef | EL11/2012 | 0.09
GR214 | 588686 | 5470726 |  | rock | bl-gy stkwk qv in leached sst | Friday Reef | EL11/2012 | 0.001
GR215 | 588687 | 5470723 |  | rock | bl-gy qv in leached sst | Friday Reef | EL11/2012 | 0.01
GR216 | 588689 | 5470714 |  | rock | bl-gy stkwk qv in leached sst | Friday Reef | EL11/2012 | 0.01
GR217 | 588909 | 5470541 |  | rock | trench PTR03, mixed qv and wed sst 35m to end of trench | Portland | EL11/2012 | 0.01
GR218 | 588893 | 5470455 |  | rock | mixed qv and wed sst-slt, PTR03 25-30m | Portland | EL11/2012 | 0.01
GR219 | 588890 | 5470456 |  | rock | mixed qv and wed sst-slt, PTR03 15-25m. Trace dissem aspy in qv | Portland | EL11/2012 | 3.92
GR220 | 588885 | 5470457 |  | rock | large qz-sulphide-feox veins in sil sst, PTR03 15 m | Portland | EL11/2012 | 3.81
GR221 | 588883 | 5470458 |  | rock | mixed qz-sulphide-feox veins and sil sst, PTR03 10-15 m | Portland | EL11/2012 | 0.001
GR222 | 588994 | 5470500 |  | rock | grab sample of thin bl-gy qv in clayey wed slt sap, PTR13 1m | Portland | EL11/2012 | 0.01
GR223 | 588995 | 5470505 |  | rock | grab sample of thin bl-gy qv in clayey wed slt sap, PTR13 5-6m | Portland | EL11/2012 | 0.001
GR224 | 588995 | 5470506 |  | rock | grab sample of 2-5cm wide bl-gy qv in clayey wed gy-or slt sap cly, PTR13 6-7m | Portland | EL11/2012 | 0.001
GR225 | 589002 | 5470533 |  | rock | grab sample qz-feox in wed clyey sst-slt from floor of pit (underwater). PTR13 | Portland | EL11/2012 | 0.12
GR226 | 589012 | 5470529 |  | rock | grab sample wh qv in gy-bl sap cly, PTR14 | Portland | EL11/2012 | 0.09
GR231 | 588887 | 5470548 |  | rock | lim altd slt cly sap with minor qv fragments | Portland | EL11/2012 | 0.001
GR232 | 588885 | 5470548 |  | rock | lim altd slt cly sap with minor qv fragments | Portland | EL11/2012 | 0.01
GR233 | 588881 | 5470547 |  | rock | lim altd slt cly sap with minor qv fragments | Portland | EL11/2012 | 0.02
GR234 | 588879 | 5470546 |  | rock | lim altd slt cly sap with minor qv fragments | Portland | EL11/2012 | 0.001
GR235 | 588879 | 5470548 |  | rock | lim altd slt cly sap with 25% qv fragments | Portland | EL11/2012 | 0.01
GR236 | 588948 | 5470550 |  | rock | grab sample sulphide bearing qv-bx from clay fault pud? Zone in PTR01. 1-2% dissem aspy-py | Portland | EL11/2012 | 15.6
GR237 | 588946 | 5470551 |  | rock | grab sample gy-or cly with 50% angular qv frags | Portland | EL11/2012 | 0.001
GR238 | 588960 | 5470560 |  | rock | grab sample gy-or cly with 50% angular wh-bl qv frags | Portland | EL11/2012 | 0.15
GR239 | 589047 | 5470613 |  | rock | 2cm qv in mottled sap cly in drainage line north of PTR01, 070 trending qv. | Portland | EL11/2012 | 0.01
GR240 | 588891 | 5470510 |  | rock | grab sample 1-2% sulphide bearing qv from trench oc, PTR02 | Portland | EL11/2012 | 1.65
GR241 | 588894 | 5470620 |  | rock | grab sample strongly feox-lim-go altd slt sap with 10-20% qv | Portland | EL11/2012 | 0.001
GR242 | 588897 | 5470621 |  | rock | grab sample strongly feox-lim-go altd slt sap with 25% qv | Portland | EL11/2012 | 0.01
GR243 | 588895 | 5470622 |  | rock | grab sample strongly fe-mnox altd slt sap with 25% qv | Portland | EL11/2012 | 0.001
GR244 | 588902 | 5470622 |  | rock | grab sample lim-go ironstone with qv frags, high Mno content | Portland | EL11/2012 | 0.001
GR245 | 588900 | 5470623 |  | rock | msv lim-go ironstone with minor qv frags | Portland | EL11/2012 | 0.001
GR246 | 588901 | 5470620 |  | rock | grab sample >50% qv frags in stronlgy feox altd mottled clay and hard ironstone | Portland | EL11/2012 | 0.01
GR247 | 588903 | 5470622 |  | rock | grab sample >50% qv frags in stronlgy feox altd sst-slt | Portland | EL11/2012 | 0.09
GR248 | 588906 | 5470624 |  | rock | grab sample intensely feox altd sst with qv stringers | Portland | EL11/2012 | 0.03
GR249 | 588908 | 5470625 |  | rock | wh-bl qv's with trace aspy-py and stwk texture in altd gy-bl cly. Qv up to 5cm wide | Portland | EL11/2012 | 0.09
GR250 | 588908 | 5470626 |  | rock | wh-bl qv with minor feox in wed fg sst | Portland | EL11/2012 | 0.02
GR251 | 588701 | 5470650 |  | rock | mot dk red hem cly and minor sil sst | Friday Reef | EL11/2012 | 0.001
GR252 | 588671 | 5470708 |  | rock | hm-go-lm ironstone cobble rocks from qv-fes gravel lag layer | Friday Reef | EL11/2012 | 0.02
GR253 | 588670 | 5470710 |  | rock | Grab sample qv gravel lag material pebble to cobble size, strong feox staining and stwk texture | Friday Reef | EL11/2012 | 0.001
GR254 | 588841 | 5470966 |  | rock | sil sst-qzt with fracture qv, trace feox on joints but bulk of rock is strongly leached. Trace bxwk after sulphides | Portland Ridge | EL11/2012 | 0.001
GR255 | 588838 | 5470969 |  | rock | 50:50 sil sst and qv | Portland Ridge | EL11/2012 | 0.001
GR256 | 588843 | 5470970 |  | rock | 50:50 sil sst and qv form oc in western end of trench | Portland Ridge | EL11/2012 | 0.001
GR257 | 588861 | 5470960 |  | rock | strongly sil leached sst-qzt with wh-bl qvlts stwk throughout | Portland Ridge | EL11/2012 | 0.001
GR258 | 588866 | 5470958 |  | rock | strongly sil leached sst-qzt with wh-bl qvlts stwk throughout | Portland Ridge | EL11/2012 | 0.001
GR259 | 588835 | 5470964 |  | rock | wed, leached fractured/cleaved sst-qzt with 50% bl-gy to wh qv, trace feox | Portland Ridge | EL11/2012 | 0.001
GR260 | 588668 | 5470710 |  | rock | grab sample strongly fre-mnox altered msv qv lode | Friday Reef | EL11/2012 | 0.01
GR261 | 588668 | 5470709 |  | rock | crushed hard qv-fes zone | Friday Reef | EL11/2012 | 0.001
GR262 | 588669 | 5470708 |  | rock | fe-mno perv altd qv zone | Friday Reef | EL11/2012 | 0.01
GR263 | 588667 | 5470708 |  | rock | 1m channel sample across fe-mnox altd qv reef zone, west wall PTR10a | Friday Reef | EL11/2012 | 0.01
GR264 | 588670 | 5470708 |  | rock | msv qv in sst, part of main reef zone, less feox | Friday Reef | EL11/2012 | 0.01
GR265 | 588671 | 5470708 |  | rock | 0.5m channel sample across qv-feox reef zone in PTR10 extension | Friday Reef | EL11/2012 | 0.001
GR266 | 588672 | 5470709 |  | rock | 1m channel sample (7-8m) feox altd sst with 10-15% qv | Friday Reef | EL11/2012 | 0.01
GR267 | 588673 | 5470709 |  | rock | 1m channel sample (6-7m) feox altd sst with 20% qv | Friday Reef | EL11/2012 | 0.001
GR268 | 588675 | 5470710 |  | rock | 0.5m channel sample (3.5-4m) feox altd msv qv lode | Friday Reef | EL11/2012 | 0.01
GR269 | 588676 | 5470710 |  | rock | 1m channel sample (2.5-3.5m) lim altd mot gy-or sst with 5% qv | Friday Reef | EL11/2012 | 0.001
GR270 | 588678 | 5470711 |  | rock | grab sample near east end of trench qv-fes veining in fg sst sap | Friday Reef | EL11/2012 | 0.001
GR271 | 588670 | 5470706 |  | rock | grab sample over 1m wide zone (15-16m) lim-hm cemented sst | Friday Reef | EL11/2012 | 0.01
GR272 | 588671 | 5470704 |  | rock | grab sample lim-hm altd msv qv in bottom of trench wall and floor | Friday Reef | EL11/2012 | 0.001
GR273 | 588672 | 5470701 |  | rock | 1m channel sample (10.5-11.5m) fes-qv zone along trench face | Friday Reef | EL11/2012 | 0.001
GR274 | 588673 | 5470700 |  | rock | grab sample across 0.5m wide fes zone - cemented sst and qv? | Friday Reef | EL11/2012 | 0.01
GR275 | 588673.5 | 5470699 |  | rock | grab sample fes-qv, zone trend 330-350, dipping sttep to west | Friday Reef | EL11/2012 | 0.001
GR276 | 588669 | 5470708 |  | rock | 090 trending msv qv-femnox lode at intersection of trenches | Friday Reef | EL11/2012 | 0.001
GR277 | 588676 | 5470704 |  | rock | grab sample qv in feox altd msv sst | Friday Reef | EL11/2012 | 0.001
GR278 | 588677 | 5470705 |  | rock | grab sample qv in feox altd msv sst | Friday Reef | EL11/2012 | 0.001
GR279 | 588672 | 5470703 |  | rock | grab sample msv fes-qv | Friday Reef | EL11/2012 | 0.001
GR280 | 588691 | 5470705 |  | rock | grab sample smsv fractured qv in lim altd sst | Friday Reef | EL11/2012 | 0.001
GR281 | 588691 | 5470704 |  | rock | grab sample msv wh-bl fracture qv's in sst | Friday Reef | EL11/2012 | 0.001
GR282 | 588701 | 5470753 |  | rock | grab sample wh bucky fractured qv | Friday Reef | EL11/2012 | 0.001
GR283 | 588703 | 5470752 |  | rock | grab sample wh bucky fractured qv | Friday Reef | EL11/2012 | 0.001
GR284 | 588896 | 5470490 |  | rock | grab sample main qv lode from PTR04 | Portland | EL11/2012 | 0.71
GR285 | 588894 | 5470490 |  | rock | grab sample main qv lode from PTR04 | Portland | EL11/2012 | 0.86
GR286 | 588885 | 5470483 |  | rock | grab sample qv-feox from PTR04 | Portland | EL11/2012 | 0.01
GR287 | 588883 | 5470481 |  | rock | grab sample qv-feox from PTR04 | Portland | EL11/2012 | 0.001
GR288 | 589287 | 5469457 |  | rock | grab sample wh-bl buky semi-trans qv's in blocky wed sil sst-qzt, qv's up to 10 cm wide | Quartz Nob | EL11/2012 | 0.15
GR289 | 589290 | 5469456 |  | rock | grab sample bl qv's in blocky fractured to crushed sst-qzt at contact with slt to east | Quartz Nob | EL11/2012 | 0.001
GR290 | 589328 | 5469448 |  | rock | grab sample dk gy-bl qzt with trace 1% milky qv's | Quartz Nob | EL11/2012 | 0.001
GR291 | 589324 | 5469449 |  | rock | grab sample wed, crushed qzt with 5% qv | Quartz Nob | EL11/2012 | 0.001
GR292 | 589331 | 5469447 |  | rock | grab sample lim-hem altd wed sst clayey sap | Quartz Nob | EL11/2012 | 0.001
GR293 | 589487 | 5469844 | 59 | rock | grab sample sil sst-qv float in area nth of quartz nob | Regional | EL11/2012 | 0.001
GR294 | 590169 | 5470664 | 41 | rock | qtz-sulphide (aspy-py-cov) vein in super ard sil sst-qzt, dissem aspy-py up to 10% in sil sst from large 2m+ boulder out of first trench | Windy Ridge | EL11/2012 | 0.3
GR295 | 590168 | 5470665 | 40 | rock | qzt-qv with abundant cg aspy and lesser fg py dissem throughout the qzt as selvage to qv's | Windy Ridge | EL11/2012 | 0.001
GR296 | 590419 | 5471160 |  | rock | grab sample over bl-gy qzt-qv zone with gash qv's, trace dissem sulphides and fracture controlled feox. | Windy Ridge | EL11/2012 | 0.01
GR297 | 590423 | 5471160 |  | rock | grab sample over bl-gy qzt-qv zone with gash qv's, trace dissem sulphides and fracture controlled feox. | Windy Ridge | EL11/2012 | 0.001
GR298 | 590425 | 5471161 |  | rock | grab sample over bl-gy qzt-qv zone with gash qv's, trace dissem sulphides and fracture controlled feox. | Windy Ridge | EL11/2012 | 0.04
GR299 | 590425 | 5471121 |  | rock | WTR01a grab sample over 3m (0-3m) zone very hard bl qzt with common qv, sulphides and abundant scorodite | Windy Ridge | EL11/2012 | 7.35
GR300 | 590425 | 5471123 |  | rock | WTR01a grab sample over 1m zone (3-4m)scorodite-qv rich mineralised qzt rock (high grade grab sample) | Windy Ridge | EL11/2012 | 14.3
GR301 | 590424.5 | 5471126 |  | rock | WTR01a grab sample over 2m zone (5-7m) bl qzt with trace qv and feox-scorodite. Mostly qzt sample | Windy Ridge | EL11/2012 | 4.04
GR302 | 590424 | 5471128 |  | rock | WTR01a grab sample over 3 m (7-10m) bl qzt with trace qv feox-scorodite in floor of trench | Windy Ridge | EL11/2012 | 1.06
GR303 | 590424 | 5471131 |  | rock | WTR01a grab sample over 2m zone (10-12m) bl-gy qzt with qv and scorodite-sulphide min (25%) from floor of trench. | Windy Ridge | EL11/2012 | 0.75
GR304 | 590424 | 5471133.5 |  | rock | WTR01a grab sample over 3m zone (12-15m) bl-gy qzt with 10% qtx veinlets and feox on fractures, trace pockets of lim-go feox altn, wh clay on fractures. | Windy Ridge | EL11/2012 | 0.79
GR305 | 590423 | 5471137 |  | rock | WTR01a grab sample over 5m zone (15-20m) bl-gy qzt with 2% qv, trace feox on fractures | Windy Ridge | EL11/2012 | 0.05
GR306 | 590417.5 | 5471079 |  | rock | WTR02 10-15m bl hard qzt with 5-10% qv, trace feox, well developed e-w jointing | Windy Ridge | EL11/2012 | 0.08
GR307 | 590422 | 5471079 |  | rock | WTR02 15-20m bl hard qzt with 1-5% qv, trace feox-sulphides, well developed e-w jointing | Windy Ridge | EL11/2012 | 0.06
GR308 | 590427.5 | 5471079 |  | rock | WTR02 20-25m bl hard qzt with 5-10% qv, trace feox. Mostly thin 2-5mm qvs with lesser thicker veins up to 5cm. | Windy Ridge | EL11/2012 | 0.09
GR309 | 590431 | 5471079 |  | rock | WTR02 25-27m bl v hard qzt with 5-10% qv, contact with clyey slt to east at 27m. | Windy Ridge | EL11/2012 | 0.08
GR310 | 590434 | 5471079 |  | rock | WTR02 27-33m wed gy-bn slt sap cly | Windy Ridge | EL11/2012 | 0.03
GR311 | 590439 | 5471079.5 |  | rock | WTR02 33-35m top layer of sst-qzt-qv (5-10%) feox altd sand above slt clay sap. | Windy Ridge | EL11/2012 | 0.001
GR312 | 590440 | 5471079.5 |  | rock | WTR02 35-32.5 v hard bxr and qzt-qv wed to lim altd sand | Windy Ridge | EL11/2012 | 0.001
GR313 | 590439 | 5471079.5 |  | rock | WTR02 32.5-35m lim altd wed bxr, hard eil sst-qzt and qv in feox sand | Windy Ridge | EL11/2012 | 0.01
GR314 | 590442.5 | 5471079.5 |  | rock | WTR02 35-40m strongly feox altd wed bxr-qzt | Windy Ridge | EL11/2012 | 0.01
GR315 | 590447.5 | 5471080 |  | rock | WTR02 40-45m strongly feox altd wed qzt sand | Windy Ridge | EL11/2012 | 0.001
GR316 | 590412 | 5471117 |  | rock | grab sample qv in qzt | Windy Ridge | EL11/2012 | 0.35
GR317 | 590413 | 5471117 |  | rock | grab sample qv in qzt | Windy Ridge | EL11/2012 | 0.01
GR318 | 590423 | 5471119 |  | rock | grab sample qv in qzt | Windy Ridge | EL11/2012 | 0.02
GR319 | 590421 | 5471119 |  | rock | grab sample qv in qzt | Windy Ridge | EL11/2012 | 0.19
GR320 | 590366.8 | 5470758.2 |  | rock | WTR04 10-15m hard bl wed qzt crush zone with 1-2% qv | Windy Ridge | EL11/2012 | 0.02
GR321 | 590352 | 5470763 |  | rock | WTR04 28-29m sil qzt with sub-horiz qv 2.5cm thick | Windy Ridge | EL11/2012 | 0.02
GR322 | 590351 | 5470762 |  | rock | WTR04 27-30m sil qzt with qv's at sst(west)-slt (east), zone of faulted crushed rock 27-28m | Windy Ridge | EL11/2012 | 0.03
GR323 | 590419 | 5471010 |  | rock | WTR03 17-21m bl-gy qzt with 5% sub-horiz qtz-tm veins, weak feox on joints | Windy Ridge | EL11/2012 | 0.4
GR324 | 590415 | 5471010 |  | rock | WTR03 15-16m feox altd sil qzt and 10-20% qv with trace sulphide-feox. | Windy Ridge | EL11/2012 | 0.08
GR325 | 590413 | 5471010 |  | rock | WTR03 10-15m bl-gy-or qzt and 5% qv, feox-lim stained. Fresh gy qzt contains 1-5% fg dissem py-aspy | Windy Ridge | EL11/2012 | 0.01
GR326 | 590447 | 5471012 |  | rock | WTR03 45-50m wed sil qzt and sandy lim altd cly, trace whispy qv's | Windy Ridge | EL11/2012 | 0.01
GR327 | 590443 | 5471011 |  | rock | WTR03 47m wed feox altd cg sst-qzt with 5-10% barren qv adj to v hard nob of in-situ bxc. | Windy Ridge | EL11/2012 | 0.001
GR328 | 590420 | 5471032 |  | rock | WTR03a 22m sub-horiz style qv in qzt | Windy Ridge | EL11/2012 | 2.68
GR329 | 590419 | 5471030 |  | rock | WTR03a 20m qzt with 5% qv and dissem 5% aspy-py in qzt matrix. | Windy Ridge | EL11/2012 | 0.14
GR330 | 590419 | 5471028 |  | rock | WTR03a 15-20m gy-bl qzt with trace dissem aspy-py and 1-5% qv | Windy Ridge | EL11/2012 | 0.05
GR331 | 590420 | 5471015 |  | rock | WTR03a 0-15m gy-bl qzt with trace dissem aspy-py and 1-5% qv | Windy Ridge | EL11/2012 | 0.05
GR332 | 590430 | 5471079.5 |  | rock | WTR02 25m bl qzt with feox altd sub-horiz type qv 5% | Windy Ridge | EL11/2012 | 0.14
GR333 | 590425 | 5471079.5 |  | rock | WTR02 20m 15cm wide sub-horiz type qv | Windy Ridge | EL11/2012 | 0.44
GR334 | 590422.5 | 5471078 |  | rock | WTR02 15-20m bl-gy qzt with 5% qv. | Windy Ridge | EL11/2012 | 0.12
GR335 | 590417.5 | 5471078 |  | rock | WTR02 10-15m bl-gy qzt with 5% qv, eox on joints, minor slt interbeds | Windy Ridge | EL11/2012 | 0.06
GR336 | 590410 | 5471078 |  | rock | WTR02 5m feox altd qzt, 10% qv, common hm-go-lim on joints | Windy Ridge | EL11/2012 | 0.04
GR337 | 590459 | 5471079 |  | rock | WTR02 pale green to or-rd clay assoc with deep feoz weathered qzt zone | Windy Ridge | EL11/2012 | 0.001
GR338 | 590463 | 5471079 |  | rock | WTR02 wed leached qzt from 4m depth in trench. | Windy Ridge | EL11/2012 | 0.01
GR339 | 590417 | 5471222 |  | rock | WTR06 25-50m gy qzt with 25 qv, trace feox | Windy Ridge | EL11/2012 | 0.01
GR340 | 590422 | 5471223 |  | rock | WTR06 30-35m qzt and lim altd wed sst, 2-5% qv | Windy Ridge | EL11/2012 | 0.01
GR341 | 590422.5 | 5471223 |  | rock | WTR06 35 m wed lim altd bxc, common ang clasts | Windy Ridge | EL11/2012 | 0.01
GR342 | 590441 | 5471124 |  | rock | WTR01 lim altd msv qzt, 1-2% qv | Windy Ridge | EL11/2012 | 0.08
GR343 | 590421 | 5471102 |  | rock | sil sst (>50%) and qv's with scor-aspy min | Windy Ridge | EL11/2012 | 3.37
PTR8-7 | 588686.2 | 5470725.2 |  | rock | PTR08 1 m channel sample | Friday Reef | EL11/2012 | 0.02
PTR8-8 | 588687.1 | 5470725.6 |  | rock | PTR08 1 m channel sample | Friday Reef | EL11/2012 | 0.05
PTR8-9 | 588688 | 5470726 |  | rock | PTR08 1 m channel sample | Friday Reef | EL11/2012 | 0.02
PTR8-12 | 588690.8 | 5470727.2 |  | rock | PTR08 1 m channel sample | Friday Reef | EL11/2012 | 0.01
PTR8-13 | 588691.7 | 5470727.6 |  | rock | PTR08 1 m channel sample | Friday Reef | EL11/2012 | 0.03
PTR8-14 | 588692.7 | 5470728 |  | rock | PTR08 1 m channel sample | Friday Reef | EL11/2012 | 0.05
PTR8-15 | 588693.6 | 5470728.4 |  | rock | PTR08 1 m channel sample | Friday Reef | EL11/2012 | 0.001
PTR8-16 | 588694.5 | 5470728.8 |  | rock | PTR08 1 m channel sample | Friday Reef | EL11/2012 | 0.01
PTR8-17 | 588695.4 | 5470729.2 |  | rock | PTR08 1 m channel sample | Friday Reef | EL11/2012 | 0.01
PTR8-18 | 588696.4 | 5470729.6 |  | rock | PTR08 1 m channel sample | Friday Reef | EL11/2012 | 0.001
PTR8-19 | 588697.3 | 5470730 |  | rock | PTR08 1 m channel sample | Friday Reef | EL11/2012 | 0.01
PTR8-20 | 588698.2 | 5470730.4 |  | rock | PTR08 1 m channel sample | Friday Reef | EL11/2012 | 0.001
PTR6-1 | 588876 | 5470399.9 |  | rock | PTR06 1 m channel sample | Portland | EL11/2012 | 0.001
PTR6-2 | 588877 | 5470399.7 |  | rock | PTR06 1 m channel sample | Portland | EL11/2012 | 0.001
PTR6-3 | 588878 | 5470399.5 |  | rock | PTR06 1 m channel sample | Portland | EL11/2012 | 0.001
PTR6-4 | 588878.9 | 5470399.3 |  | rock | PTR06 1 m channel sample | Portland | EL11/2012 | 0.001
PTR6-5 | 588879.9 | 5470399.1 |  | rock | PTR06 1 m channel sample | Portland | EL11/2012 | 0.001
PTR6-6 | 588880.9 | 5470398.9 |  | rock | PTR06 1 m channel sample | Portland | EL11/2012 | 0.001
PTR6-7 | 588881.9 | 5470398.7 |  | rock | PTR06 1 m channel sample | Portland | EL11/2012 | 0.001
PTR6-8 | 588882.9 | 5470398.5 |  | rock | PTR06 1 m channel sample | Portland | EL11/2012 | 0.001
PTR6-9 | 588883.8 | 5470398.3 |  | rock | PTR06 1 m channel sample | Portland | EL11/2012 | 0.001
PTR6-10 | 588884.8 | 5470398.1 |  | rock | PTR06 1 m channel sample | Portland | EL11/2012 | 0.001
PTR6-11 | 588885.8 | 5470398 |  | rock | PTR06 1 m channel sample | Portland | EL11/2012 | 0.001
PTR6-12 | 588886.8 | 5470397.8 |  | rock | PTR06 1 m channel sample | Portland | EL11/2012 | 0.001
PTR6-13 | 588887.8 | 5470397.6 |  | rock | PTR06 1 m channel sample | Portland | EL11/2012 | 0.001
PTR6-14 | 588888.8 | 5470397.4 |  | rock | PTR06 1 m channel sample | Portland | EL11/2012 | 0.001
PTR6-15 | 588889.7 | 5470397.2 |  | rock | PTR06 1 m channel sample | Portland | EL11/2012 | 0.001
PTR6-16 | 588890.7 | 5470397 |  | rock | PTR06 1 m channel sample | Portland | EL11/2012 | 0.001
PTR6-17 | 588891.7 | 5470396.8 |  | rock | PTR06 1 m channel sample | Portland | EL11/2012 | 0.001
PTR6-18 | 588892.7 | 5470396.6 |  | rock | PTR06 1 m channel sample | Portland | EL11/2012 | 0.001
PTR6-19 | 588893.7 | 5470396.4 |  | rock | PTR06 1 m channel sample | Portland | EL11/2012 | 0.001
PTR6-20 | 588894.6 | 5470396.2 |  | rock | PTR06 1 m channel sample | Portland | EL11/2012 | 0.001
PTR6-21 | 588895.6 | 5470396.1 |  | rock | PTR06 1 m channel sample | Portland | EL11/2012 | 0.01
PTR6-22 | 588896.6 | 5470395.9 |  | rock | PTR06 1 m channel sample | Portland | EL11/2012 | 0.001
PTR6-23 | 588897.6 | 5470395.7 |  | rock | PTR06 1 m channel sample | Portland | EL11/2012 | 0.001
PTR6-24 | 588898.6 | 5470395.5 |  | rock | PTR06 1 m channel sample | Portland | EL11/2012 | 0.01
PTR6-25 | 588899.5 | 5470395.3 |  | rock | PTR06 1 m channel sample | Portland | EL11/2012 | 0.001
PTR6-26 | 588900.5 | 5470395.1 |  | rock | PTR06 1 m channel sample | Portland | EL11/2012 | 0.95 | 2.48 | 64.8 |  | 2.12 | [7 empty] | 214 |  | 7.76 |  | 0.005
PTR6-27 | 588901.5 | 5470394.9 |  | rock | PTR06 1 m channel sample | Portland | EL11/2012 | 0.01
PTR6-28 | 588902.5 | 5470394.7 |  | rock | PTR06 1 m channel sample | Portland | EL11/2012 | 0.001
PTR6-29 | 588903.5 | 5470394.6 |  | rock | PTR06 1 m channel sample | Portland | EL11/2012 | 0.02
PTR6-30 | 588904.5 | 5470394.4 |  | rock | PTR06 1 m channel sample | Portland | EL11/2012 | 0.001
PTR6-31 | 588905.4 | 5470394.2 |  | rock | PTR06 1 m channel sample | Portland | EL11/2012 | 0.001
PTR6-32 | 588906.4 | 5470394 |  | rock | PTR06 1 m channel sample | Portland | EL11/2012 | 0.01
PTR6-33 | 588907.4 | 5470393.8 |  | rock | PTR03 1 m channel sample | Portland | EL11/2012 | 0.001
PTR03-1 | 588872.4 | 5470461.4 |  | rock | PTR03 1 m channel sample | Portland | EL11/2012 | 0.01
PTR03-2 | 588873.4 | 5470461.2 |  | rock | PTR03 1 m channel sample | Portland | EL11/2012 | 0.001
PTR03-3 | 588874.4 | 5470460.9 |  | rock | PTR03 1 m channel sample | Portland | EL11/2012 | 0.01
PTR03-4 | 588875.3 | 5470460.6 |  | rock | PTR03 1 m channel sample | Portland | EL11/2012 | 0.01
PTR03-5 | 588876.3 | 5470460.3 |  | rock | PTR03 1 m channel sample | Portland | EL11/2012 | 0.01
PTR03-6 | 588877.2 | 5470460.1 |  | rock | PTR03 1 m channel sample | Portland | EL11/2012 | 0.001
PTR03-7 | 588878.2 | 5470459.8 |  | rock | PTR03 1 m channel sample | Portland | EL11/2012 | 0.01
PTR03-8 | 588879.2 | 5470459.5 |  | rock | PTR03 1 m channel sample | Portland | EL11/2012 | 0.01
PTR03-9 | 588880.1 | 5470459.3 |  | rock | PTR03 1 m channel sample | Portland | EL11/2012 | 0.01
PTR03-10 | 588881.1 | 5470459 |  | rock | PTR03 1 m channel sample | Portland | EL11/2012 | 0.01
PTR03-11 | 588882.1 | 5470458.7 |  | rock | PTR03 1 m channel sample | Portland | EL11/2012 | 0.01
PTR03-12 | 588883 | 5470458.4 |  | rock | PTR03 1 m channel sample | Portland | EL11/2012 | 0.01
PTR03-13 | 588884 | 5470458.2 |  | rock | PTR03 1 m channel sample | Portland | EL11/2012 | 0.06
PTR03-14 | 588885 | 5470457.9 |  | rock | PTR03 1 m channel sample | Portland | EL11/2012 | 0.01
PTR03-15 | 588885.9 | 5470457.6 |  | rock | PTR03 1 m channel sample | Portland | EL11/2012 | 0.02
PTR03-16 | 588886.9 | 5470457.3 |  | rock | PTR03 1 m channel sample | Portland | EL11/2012 | 0.02
PTR03-17 | 588887.9 | 5470457.1 |  | rock | PTR03 1 m channel sample | Portland | EL11/2012 | 0.01
PTR03-18 | 588888.8 | 5470456.8 |  | rock | PTR03 1 m channel sample | Portland | EL11/2012 | 0.02
PTR03-19 | 588889.8 | 5470456.5 |  | rock | PTR03 1 m channel sample | Portland | EL11/2012 | 0.02
PTR03-20 | 588890.8 | 5470456.2 |  | rock | PTR03 1 m channel sample | Portland | EL11/2012 | 0.03
PTR03-21 | 588891.7 | 5470456 |  | rock | PTR03 1 m channel sample | Portland | EL11/2012 | 0.26 | 0.09 | 95.8 |  | 0.31 | 18 | [6 empty] | 35.3 |  | 5.34 |  | 0.005
PTR03-22 | 588892.7 | 5470455.7 |  | rock | PTR03 1 m channel sample | Portland | EL11/2012 | 0.08
PTR03-23 | 588893.6 | 5470455.4 |  | rock | PTR03 1 m channel sample | Portland | EL11/2012 | 0.05
PTR03-24 | 588894.6 | 5470455.1 |  | rock | PTR03 1 m channel sample | Portland | EL11/2012 | 0.04
PTR03-25 | 588895.6 | 5470454.9 |  | rock | PTR03 1 m channel sample | Portland | EL11/2012 | 0.05
PTR03-26 | 588896.5 | 5470454.6 |  | rock | PTR03 1 m channel sample | Portland | EL11/2012 | 1.15 | 0.3 | 290 |  | 0.42 | 13.5 | [6 empty] | 68.1 |  | 17 |  | 0.11
PTR03-27 | 588897.5 | 5470454.3 |  | rock | PTR03 1 m channel sample | Portland | EL11/2012 | 0.08
PTR03-28 | 588898.5 | 5470454 |  | rock | PTR03 1 m channel sample | Portland | EL11/2012 | 0.05
PTR03-29 | 588899.4 | 5470453.8 |  | rock | PTR03 1 m channel sample | Portland | EL11/2012 | 0.04
PTR03-30 | 588900.4 | 5470453.5 |  | rock | PTR03 1 m channel sample | Portland | EL11/2012 | 0.03
PTR03-31 | 588901.4 | 5470453.2 |  | rock | PTR03 1 m channel sample | Portland | EL11/2012 | 0.03
PTR03-32 | 588902.3 | 5470452.9 |  | rock | PTR03 1 m channel sample | Portland | EL11/2012 | 0.01
PTR03-33 | 588903.3 | 5470452.7 |  | rock | PTR03 1 m channel sample | Portland | EL11/2012 | 0.02
PTR03-34 | 588904.3 | 5470452.4 |  | rock | PTR03 1 m channel sample | Portland | EL11/2012 | 0.02
PTR03-35 | 588905.2 | 5470452.1 |  | rock | PTR03 1 m channel sample | Portland | EL11/2012 | 0.01
PTR03-36 | 588906.2 | 5470451.8 |  | rock | PTR03 1 m channel sample | Portland | EL11/2012 | 0.001
PTR03-37 | 588907.2 | 5470451.6 |  | rock | PTR03 1 m channel sample | Portland | EL11/2012 | 0.001
PTR03-38 | 588908.1 | 5470451.3 |  | rock | PTR03 1 m channel sample | Portland | EL11/2012 | 0.001
PTR03-39 | 588909.1 | 5470451 |  | rock | PTR03 1 m channel sample | Portland | EL11/2012 | 0.01
PTR03-40 | 588909.9 | 5470450.8 |  | rock | PTR03 1 m channel sample | Portland | EL11/2012 | 0.001
PTR02-1 | 588888.6 | 5470505.9 |  | rock | PTR02 1 m channel sample | Portland | EL11/2012 | 0.01
PTR02-2 | 588889.2 | 5470506.7 |  | rock | PTR02 1 m channel sample | Portland | EL11/2012 | 0.1 | 0.24 | 159.5 |  | 0.55 | 26.2 | [6 empty] | 46.3 |  | 4.93 |  | 0.09
PTR02-3 | 588889.8 | 5470507.5 |  | rock | PTR02 1 m channel sample | Portland | EL11/2012 | 0.02
PTR02-4 | 588890.3 | 5470508.4 |  | rock | PTR02 1 m channel sample | Portland | EL11/2012 | 0.03
PTR02-5 | 588890.9 | 5470509.2 |  | rock | PTR02 1 m channel sample | Portland | EL11/2012 | 0.44 | 6.01 | 500 |  | 0.52 | 24.5 | [6 empty] | 77.5 |  | 15.95 |  | 0.05
PTR02-6 | 588891.5 | 5470510 |  | rock | PTR02 1 m channel sample | Portland | EL11/2012 | 1.41 | 13.1 | 500 |  | 0.85 | 34.5 | [6 empty] | 89.1 |  | 24 |  | 0.09
PTR02-7 | 588892.1 | 5470510.8 |  | rock | PTR02 1 m channel sample | Portland | EL11/2012 | 0.07
PTR02-8 | 588892.6 | 5470511.6 |  | rock | PTR02 1 m channel sample | Portland | EL11/2012 | 0.05
PTR02-9 | 588893.2 | 5470512.5 |  | rock | PTR02 1 m channel sample | Portland | EL11/2012 | 0.03
PTR02-10 | 588893.8 | 5470513.3 |  | rock | PTR02 1 m channel sample | Portland | EL11/2012 | 0.02
PTR02-11 | 588894.4 | 5470514.1 |  | rock | PTR02 1 m channel sample | Portland | EL11/2012 | 0.02
PTR02-12 | 588894.9 | 5470514.9 |  | rock | PTR02 1 m channel sample | Portland | EL11/2012 | 0.02
PTR04-1 | 588877.8 | 5470478 |  | rock | PTR04 1 m channel sample | Portland | EL11/2012 | 0.001
PTR04-2 | 588878.5 | 5470478.8 |  | rock | PTR04 1 m channel sample | Portland | EL11/2012 | 0.001
PTR04-3 | 588879.1 | 5470479.6 |  | rock | PTR04 1 m channel sample | Portland | EL11/2012 | 0.001
PTR04-4 | 588879.8 | 5470480.3 |  | rock | PTR04 1 m channel sample | Portland | EL11/2012 | 0.001
PTR04-5 | 588880.4 | 5470481.1 |  | rock | PTR04 1 m channel sample | Portland | EL11/2012 | 0.001
PTR04-6 | 588881 | 5470481.9 |  | rock | PTR04 1 m channel sample | Portland | EL11/2012 | 0.001
PTR04-7 | 588881.7 | 5470482.7 |  | rock | PTR04 1 m channel sample | Portland | EL11/2012 | 0.001
PTR04-8 | 588882.3 | 5470483.4 |  | rock | PTR04 1 m channel sample | Portland | EL11/2012 | 0.001
PTR04-9 | 588883 | 5470484.2 |  | rock | PTR04 1 m channel sample | Portland | EL11/2012 | 0.001
PTR04-10 | 588883.6 | 5470485 |  | rock | PTR04 1 m channel sample | Portland | EL11/2012 | 0.001
PTR04-11 | 588884.2 | 5470485.7 |  | rock | PTR04 1 m channel sample | Portland | EL11/2012 | 0.001
PTR04-12 | 588884.9 | 5470486.5 |  | rock | PTR04 1 m channel sample | Portland | EL11/2012 | 0.001
PTR04-13 | 588885.5 | 5470487.3 |  | rock | PTR04 1 m channel sample | Portland | EL11/2012 | 0.001
PTR04-14 | 588886.2 | 5470488 |  | rock | PTR04 1 m channel sample | Portland | EL11/2012 | 0.01
PTR04-15 | 588886.8 | 5470488.8 |  | rock | PTR04 1 m channel sample | Portland | EL11/2012 | 0.001
PTR04-16 | 588887.4 | 5470489.6 |  | rock | PTR04 1 m channel sample | Portland | EL11/2012 | 0.001
PTR04-17 | 588888.1 | 5470490.3 |  | rock | PTR04 1 m channel sample | Portland | EL11/2012 | 0.001
PTR04-18 | 588888.7 | 5470491.1 |  | rock | PTR04 1 m channel sample | Portland | EL11/2012 | 0.001
PTR04-19 | 588889.4 | 5470491.9 |  | rock | PTR04 1 m channel sample | Portland | EL11/2012 | 0.001
PTR04-20 | 588890 | 5470492.7 |  | rock | PTR04 1 m channel sample | Portland | EL11/2012 | 0.001
PTR04-21 | 588890.6 | 5470493.4 |  | rock | PTR04 1 m channel sample | Portland | EL11/2012 | 0.001
PTR04-22 | 588891.3 | 5470494.2 |  | rock | PTR04 1 m channel sample | Portland | EL11/2012 | 0.04
PTR04-23 | 588891.9 | 5470495 |  | rock | PTR04 1 m channel sample | Portland | EL11/2012 | 0.42 | 5.71 | 500 |  | 0.72 | 31.6 | [6 empty] | 122 |  | 21.5 |  | 0.06
PTR04-24 | 588892.6 | 5470495.7 |  | rock | PTR04 1 m channel sample | Portland | EL11/2012 | 0.07
PTR04-25 | 588893.2 | 5470496.5 |  | rock | PTR04 1 m channel sample | Portland | EL11/2012 | 0.05
PTR04-26 | 588893.8 | 5470497.3 |  | rock | PTR04 1 m channel sample | Portland | EL11/2012 | 0.04
PTR04-27 | 588894.5 | 5470498 |  | rock | PTR04 1 m channel sample | Portland | EL11/2012 | 0.03
PTR04-28 | 588895.1 | 5470498.8 |  | rock | PTR04 1 m channel sample | Portland | EL11/2012 | 0.01
PTR04-29 | 588895.8 | 5470499.6 |  | rock | PTR04 1 m channel sample | Portland | EL11/2012 | 0.01
PTR04-30 | 588896.4 | 5470500.4 |  | rock | PTR04 1 m channel sample | Portland | EL11/2012 | 0.001
PTR04-31 | 588897 | 5470501.1 |  | rock | PTR04 1 m channel sample | Portland | EL11/2012 | 0.001
PTR04-32 | 588897.7 | 5470501.9 |  | rock | PTR04 1 m channel sample | Portland | EL11/2012 | 0.01
PTR04-33 | 588898.3 | 5470502.7 |  | rock | PTR04 1 m channel sample | Portland | EL11/2012 | 0.001
PTR04-34 | 588898.9 | 5470503.4 |  | rock | PTR04 1 m channel sample | Portland | EL11/2012 | 0.001
PTR04-35 | 588899.6 | 5470504.2 |  | rock | PTR04 1 m channel sample | Portland | EL11/2012 | 0.001
PTR04-36 | 588900.2 | 5470505 |  | rock | PTR04 1 m channel sample | Portland | EL11/2012 | 0.001
PTR04-37 | 588900.9 | 5470505.7 |  | rock | PTR04 1 m channel sample | Portland | EL11/2012 | 0.01
PTR04-38 | 588901.5 | 5470506.5 |  | rock | PTR04 1 m channel sample | Portland | EL11/2012 | 0.001
PTR04-39 | 588902.1 | 5470507.3 |  | rock | PTR04 1 m channel sample | Portland | EL11/2012 | 0.001
PTR04-40 | 588902.8 | 5470508 |  | rock | PTR04 1 m channel sample | Portland | EL11/2012 | 0.001
PTR04-23.5 | 588892.3 | 5470495.4 |  | rock | PTR04 23.5m main qv lode grab sample | Portland | EL11/2012 | 0.5 | 3.5 | 500 |  | 0.47 | 30.2 | [6 empty] | 104.5 |  | 22.6 |  | 0.07
PTR05-1 | 588886.5 | 5470620.1 |  | rock | PTR05 1 m channel sample | Portland | EL11/2012 | 0.001
PTR05-2 | 588887.4 | 5470620.4 |  | rock | PTR05 1 m channel sample | Portland | EL11/2012 | 0.001
PTR05-3 | 588888.4 | 5470620.7 |  | rock | PTR05 1 m channel sample | Portland | EL11/2012 | 0.001
PTR05-4 | 588889.3 | 5470621 |  | rock | PTR05 1 m channel sample | Portland | EL11/2012 | 0.01
PTR05-5 | 588890.3 | 5470621.3 |  | rock | PTR05 1 m channel sample | Portland | EL11/2012 | 0.001
PTR05-6 | 588891.2 | 5470621.6 |  | rock | PTR05 1 m channel sample | Portland | EL11/2012 | 0.001
PTR05-7 | 588892.2 | 5470621.9 |  | rock | PTR05 1 m channel sample | Portland | EL11/2012 | 0.01
PTR05-8 | 588893.2 | 5470622.2 |  | rock | PTR05 1 m channel sample | Portland | EL11/2012 | 0.02
PTR05-9 | 588894.1 | 5470622.6 |  | rock | PTR05 1 m channel sample | Portland | EL11/2012 | 0.01
PTR05-10 | 588895.1 | 5470622.9 |  | rock | PTR05 1 m channel sample | Portland | EL11/2012 | 0.02
PTR05-11 | 588896 | 5470623.2 |  | rock | PTR05 1 m channel sample | Portland | EL11/2012 | 0.001
PTR05-12 | 588897 | 5470623.5 |  | rock | PTR05 1 m channel sample | Portland | EL11/2012 | 0.02
PTR05-13 | 588897.9 | 5470623.8 |  | rock | PTR05 1 m channel sample | Portland | EL11/2012 | 0.01
PTR05-14 | 588898.9 | 5470624.1 |  | rock | PTR05 1 m channel sample | Portland | EL11/2012 | 0.02
PTR05-15 | 588899.8 | 5470624.4 |  | rock | PTR05 1 m channel sample | Portland | EL11/2012 | 0.03
PTR05-16 | 588900.8 | 5470624.7 |  | rock | PTR05 1 m channel sample | Portland | EL11/2012 | 0.03
PTR05-17 | 588901.7 | 5470625 |  | rock | PTR05 1 m channel sample | Portland | EL11/2012 | 0.01
PTR05-18 | 588902.7 | 5470625.3 |  | rock | PTR05 1 m channel sample | Portland | EL11/2012 | 0.04
PTR05-19 | 588903.6 | 5470625.7 |  | rock | PTR05 1 m channel sample | Portland | EL11/2012 | 0.05
PTR05-20 | 588904.6 | 5470626 |  | rock | PTR05 1 m channel sample | Portland | EL11/2012 | 0.03
PTR05-21 | 588905.5 | 5470626.3 |  | rock | PTR05 1 m channel sample | Portland | EL11/2012 | 0.01
PTR05-22 | 588906.5 | 5470626.6 |  | rock | PTR05 1 m channel sample | Portland | EL11/2012 | 0.001
PTR05-23 | 588907.4 | 5470626.9 |  | rock | PTR05 1 m channel sample | Portland | EL11/2012 | 0.001
PTR05-24 | 588908.4 | 5470627.2 |  | rock | PTR05 1 m channel sample | Portland | EL11/2012 | 0.01
PTR05-25 | 588909.3 | 5470627.5 |  | rock | PTR05 1 m channel sample | Portland | EL11/2012 | 0.001
PTR05-26 | 588910.3 | 5470627.8 |  | rock | PTR05 1 m channel sample | Portland | EL11/2012 | 0.01
PTR05-27 | 588911.2 | 5470628.1 |  | rock | PTR05 1 m channel sample | Portland | EL11/2012 | 0.001
PTR05-28 | 588912.2 | 5470628.4 |  | rock | PTR05 1 m channel sample | Portland | EL11/2012 | 0.001
PTR05-29 | 588913.1 | 5470628.8 |  | rock | PTR05 1 m channel sample | Portland | EL11/2012 | 0.001
PTR05-30 | 588914.1 | 5470629.1 |  | rock | PTR05 1 m channel sample | Portland | EL11/2012 | 0.001
PTR05-31 | 588915 | 5470629.4 |  | rock | PTR05 1 m channel sample | Portland | EL11/2012 | 0.001
PTR05-32 | 588916 | 5470629.7 |  | rock | PTR05 1 m channel sample | Portland | EL11/2012 | 0.001
PTR05-33 | 588916.9 | 5470630 |  | rock | PTR05 1 m channel sample | Portland | EL11/2012 | 0.001
PTR05-34 | 588917.9 | 5470630.3 |  | rock | PTR05 1 m channel sample | Portland | EL11/2012 | 0.001
PTR05-35 | 588918.8 | 5470630.6 |  | rock | PTR05 1 m channel sample | Portland | EL11/2012 | 0.001
PTR05-36 | 588919.8 | 5470630.9 |  | rock | PTR05 1 m channel sample | Portland | EL11/2012 | 0.001
QTR02-3 | 589292.7 | 5469404.9 |  | rock | QTR02 1 m channel sample | Quartz Nob | EL11/2012 | 0.02
QTR02-4 | 589292.9 | 5469405.9 |  | rock | QTR02 1 m channel sample | Quartz Nob | EL11/2012 | 0.03
QTR02-5 | 589293.2 | 5469406.9 |  | rock | QTR02 1 m channel sample | Quartz Nob | EL11/2012 | 0.04
QTR02-6 | 589293.4 | 5469407.8 |  | rock | QTR02 1 m channel sample | Quartz Nob | EL11/2012 | 0.06
QTR02-7 | 589293.6 | 5469408.8 |  | rock | QTR02 1 m channel sample | Quartz Nob | EL11/2012 | 0.04
QTR02-8 | 589293.9 | 5469409.8 |  | rock | QTR02 1 m channel sample | Quartz Nob | EL11/2012 | 0.08
QTR01-60 | 589329.9 | 5469397.7 |  | rock | QTR01 1 m channel sample | Quartz Nob | EL11/2012 | 0.001
QTR01-61 | 589330.9 | 5469397.5 |  | rock | QTR01 1 m channel sample | Quartz Nob | EL11/2012 | 0.01
QTR01-62 | 589331.9 | 5469397.4 |  | rock | QTR01 1 m channel sample | Quartz Nob | EL11/2012 | 0.01
QTR01-63 | 589332.9 | 5469397.3 |  | rock | QTR01 1 m channel sample | Quartz Nob | EL11/2012 | 0.001