## Sheet1
Cut Off Grade Fe % | Tons | Fe %
20 | 886571 | 44.12
25 | 885663 | 44.14
30 | 823698 | 45.32
35 | 772554 | 46.16
40 | 647142 | 47.83
45 | 479623 | 49.57
50 | 183743 | 53.03
55 | 39382 | 57.05
60 | 1275 | 60.63