## DG_1
H0002 | Version | 1
H0003 | Date_generated | 2018-05-01
H0004 | Reporting_period_end_date | 2018-04-03
H0005 | State | TAS
H0100 | Tenement_no | EL172016
H0101 | Tenement_holder | Tasmanian Advanced Minerals Pty Ltd
H0102 | Project_name | Keppel Creek
H0106 | Tenement_operator | Tasmanian Advanced Minerals Pty Ltd
H0200 | Start_date_of_data_acquisition | 2017-07-13
H0201 | End_date_of_data_acquisition | 2018-04-30
H0202 | Template_format | DG_1
H0203 | Number_of_data_records | 276
H0204 | Date_of_metadata_update | 2018-04-30
H0300 | Related_data_files | 3
H0301 | Surface_location_data_file | EL172016-2018-04-SL_1.xlsx
H0302 | Downhole_lithology_data_file | EL172016-2018-05-DL_1.xlsx
H0304 | Downhole_survey_data_file | No
H0307 | Lithology_code_file | No
H0308 | File verification list | EL172016-2018-Filelisting.xls
H0318 | QAQC_data_file | No
H0400 | Drill_code | AUG
H0401 | Drill_contractor | Tasmanian Advanced Minerals Pty Ltd
H0402 | Description | AUG
H0500 | Feature_located | Auger hole
H0501 | Geodetic_datum | MGA94
H0502 | Vertical_datum | AHD
H0503 | Projection | UTM
H0530 | Coordinate_system | Projected
H0531 | Projection_Zone | 55
H0532 | Surveying_instrument | Garmin GPSMAP 64st
H0533 | Surveying_company | Tasmanian Advanced Minerals Pty Ltd
H0601 | Sample_type | Flour
H0602 | Sampling_description | 1kg from auger core by hand
H0700 | Sample_preparation_code | TAM Laboratory 2h
H0701 | Sample_preparation_description | 45/250 µm wet cut followed by treatment with a magnet
H0702 | Laboratory_batch_number | Various
H0800 | Assay_code | ICP-OES Fusion
H0801 | Assay_company | TAM Laboratory
H0802 | Assay_description | Acid digestion, ICP-OES
H1000 | Hole_id | Sample_id | From | To | Sample_type | Batch_number | Al2O3 | Fe2O3 | TiO2 | CaO | MgO | Cu | Cr | Mn | Ni
H1001 | Units |  | metres | metres |  |  | ppm | ppm | ppm | ppm | ppm | ppm | ppm | ppm | ppm
H1002 | Assay_code | [5 empty] | Fusion | Fusion | Fusion | Fusion | Fusion | Fusion | Fusion | Fusion | Fusion
H1003 | Lower_detection_limit | [5 empty] | 0.1 | 0.1 | 0.1 | 0.1 | 0.1 | 0.1 | 0.1 | 0.1 | 0.1
H1004 | Accuracy |  | 0.1 | 0.1 |  |  | 0.1 | 0.1 | 0.06 | 0.09 | 0.07 | 0.003 | 0.003 | 0.002 | 0.004
H1005 | Upper_detection_limit | [5 empty] | 2900 | 1850 | 650 | 19100 | 1460 | 440 | 1880 | 450 | 9540
H1007 | Assay_company | [5 empty] | TAM | TAM | TAM | TAM | TAM | TAM | TAM | TAM | TAM
D | AAH-K 17.40 | AAH-K 17.40 1m | 0 | 1 | Flour | TAM-Fusion | 219.3577 | 56.55139 | 636.7163 | 101.0259 | 42.51443 | 0.569525 | 1.11675 | 1.213448 | 0.1387101
D |  | AAH-K 17.40 2m | 1 | 2 | Flour | TAM-Fusion | 195.6259 | 80.86729 | 743.0274 | 131.7935 | 40.82858 | 0.1724953 | 1.12701 | 2.26737 | 0.08422218
D |  | AAH-K 17.40 3m | 2 | 3 | Flour | TAM-Fusion | 124.4514 | 64.09006 | 244.6576 | 105.7687 | 36.45456 | 0.09045713 | 0.8844525 | 0.6185696 | 0.05890723
D |  | AAH-K 17.40 4m | 3 | 4 | Flour | TAM-Fusion | 180.3387 | 86.71322 | 514.4837 | 130.0833 | 39.13913 | 0.1462839 | 1.001978 | 1.60016 | 0.05749901
D |  | AAH-K 17.40 5m | 4 | 5 | Flour | TAM-Fusion | 166.5694 | 348.1808 | 1074.098 | 117.2668 | 43.16466 | 0.347582 | 5.476348 | 3.33348 | 0.1103718
D | AAH-K 17.41 | AAH-K 17.41 1.9m | 0 | 1.9 | Flour | TAM-Fusion | 213.487 | 23.92305 | 73.77063 | 249.7133 | 63.26598 | 0.1515454 | 0.3108214 | 1.662214 | 0.05505705
D |  | AAH-K 17.41 2.9m | 0 | 2.9 | Flour | TAM-Fusion | 133.8678 | 42.75422 | 147.9206 | 256.1177 | 63.09997 | 1.992514 | 0.2691221 | 0.3409364 | 0.4623309
D |  | AAH-K 17.41 3.7m | 2.9 | 3.7 | Flour | TAM-Fusion | 136.1523 | 44.66942 | 128.3613 | 224.9138 | 53.24864 | 0.2850014 | 0.2575018 | 0.4531084 | 0.01368452
D |  | AAH-K 17.41 4.7m | 3.7 | 4.7 | Flour | TAM-Fusion | 136.9839 | 42.30607 | 75.02773 | 154.1438 | 38.58267 | 0.9944293 | 0.1936057 | 0.3161745 | 0.211752
D |  | AAH-K 17.41 5.7m | 4.7 | 5.7 | Flour | TAM-Fusion | 243.1455 | 54.44518 | 65.12313 | 168.1334 | 30.53655 | 0.2781852 | 0.1882574 | 2.655793 | 0.08784183
D |  | AAH-K 17.41 6.7m | 5.7 | 6.7 | Flour | TAM-Fusion | 165.255 | 63.13393 | 53.9341 | 169.1756 | 45.85238 | 2.559588 | 0.1843916 | 0.6522101 | 0.427527
D |  | AAH-K 17.41 7.7m | 6.7 | 7.7 | Flour | TAM-Fusion | 223.9573 | 43.26379 | 37.0862 | 154.1617 | 45.55439 | 1.021367 | 0.1570894 | 1.912877 | 0.127231
D |  | AAH-K 17.41 8.7m | 7.7 | 8.7 | Flour | TAM-Fusion | 419.629 | 45.08321 | 127.6788 | 248.2349 | 98.89718 | 0.5953782 | 1.177876 | 0.2882636 | 0.09121396
D |  | AAH-K 17.41 9.7m | 8.7 | 9.7 | Flour | TAM-Fusion | 3615.572 | 99.77779 | 96.25631 | 445.7371 | 143.2887 | 2.923087 | 3.278617 | 0.3695528 | 0.8081588
D | AAH-K 17.42 | AAH-K 17.42 1m | 0 | 1 | Flour | TAM-Fusion | 169.9824 | 183.2748 | 166.9499 | 102.8257 | 31.50222 | 0.6182133 | 1.044294 | 1.068639 | 0.1325234
D | AAH-K 17.43 | AAH-K 17.43 1m | 0 | 1 | Flour | TAM-Fusion | 106.9073 | 5.534038 | 28.84571 | 112.8863 | 52.2613 | 0.09623077 | 0.0735614 | 0.9744731 | 0.1174487
D |  | AAH-K 17.43 2m | 1 | 2 | Flour | TAM-Fusion | 126.1567 | 14.97373 | 88.88692 | 122.6743 | 54.59099 | 0.1527267 | 2.040802 | 1.457296 | 0.07887301
D |  | AAH-K 17.43 3m | 2 | 3 | Flour | TAM-Fusion | 92.3755 | 14.52886 | 63.68243 | 123.6348 | 49.4749 | 0.1566456 | 0.5260439 | 0.1607201 | 0.04012046
D | AAH-K 17.44 | AAH-K 17.44 1m | 0 | 1 | Flour | TAM-Fusion | 127.4717 | 18.75749 | 95.436 | 94.37246 | 38.95304 | 0.2316924 | 6.536534 | 1.116583 | 0.08682324
D |  | AAH-K 17.44 2m | 1 | 2 | Flour | TAM-Fusion | 119.3827 | 15.24749 | 66.99594 | 91.87846 | 35.99789 | 0.2004152 | 3.288859 | 1.135633 | 0.06097322
D |  | AAH-K 17.44 3m | 2 | 3 | Flour | TAM-Fusion | 143.3269 | 27.5108 | 151.4117 | 106.6014 | 36.81786 | 0.2808628 | 7.30108 | 1.296264 | 0.1043648
D |  | AAH-K 17.44 4m | 3 | 4 | Flour | TAM-Fusion | 175.909 | 34.97365 | 265.4154 | 119.4404 | 38.48652 | 0.3495385 | 7.05028 | 1.289238 | 0.1119447
D |  | AAH-K 17.44 5m | 4 | 5 | Flour | TAM-Fusion | 181.4717 | 33.79025 | 271.1626 | 114.2196 | 37.09635 | 0.3090504 | 2.582779 | 1.438785 | 0.1765936
D |  | AAH-K 17.44 6m | 5 | 6 | Flour | TAM-Fusion | 103.7725 | 9.245631 | 49.68971 | 100.5049 | 40.31651 | 0.09104238 | 0.3722206 | 1.127084 | 0.05226217
D |  | AAH-K 17.44 7m | 6 | 7 | Flour | TAM-Fusion | 94.43651 | 13.14447 | 59.89025 | 102.6768 | 45.2274 | 0.1282792 | 0.3361646 | 0.792931 | 0.03698656
D |  | AAH-K 17.44 8m | 7 | 8 | Flour | TAM-Fusion | 96.24362 | 9.580215 | 44.71344 | 109.8047 | 45.29135 | 0.08782 | 0.129682 | 0.7338003 | -0.0315402
D |  | AAH-K 17.44 9m | 8 | 9 | Flour | TAM-Fusion | 102.8202 | 37.40496 | 72.5145 | 117.821 | 44.83844 | 0.3073721 | 0.9331154 | 0.6534057 | 0.09052176
D |  | AAH-K 17.44 10m | 9 | 10 | Flour | TAM-Fusion | 131.2667 | 24.33066 | 53.28047 | 207.1657 | 115.2574 | 0.1157065 | 0.3726663 | 1.368273 | 0.03984678
D |  | AAH-K 17.44 11m | 10 | 11 | Flour | TAM-Fusion | 112.03 | 29.51732 | 64.8935 | 124.0478 | 57.57003 | 0.2003315 | 0.6627182 | 0.6337146 | 0.06279631
D |  | AAH-K 17.44 12m | 11 | 12 | Flour | TAM-Fusion | 148.2688 | 18.02033 | 74.89617 | 98.58071 | 37.43945 | 0.8325553 | 0.2064122 | 0.1905351 | 0.1326292
D | AAH-K 17.45 | AAH-K 17.45 4m | 1 | 4 | Flour | TAM-Fusion | 150.8491 | 27.45794 | 144.0955 | 153.634 | 44.01717 | 0.1122424 | 0.9326581 | 0.925711 | 0.06535928
D |  | AAH-K 17.45 5m | 4 | 5 | Flour | TAM-Fusion | 80.29194 | 7.681579 | 33.64641 | 143.3104 | 58.09628 | 0.05746471 | 0.1473218 | 0.8810705 | 0.007789928
D |  | AAH-K 17.45 6m | 5 | 6 | Flour | TAM-Fusion | 113.0591 | 12.65106 | 64.40868 | 110.5176 | 36.75859 | 0.09465553 | 1.169314 | 1.218536 | 0.01147375
D |  | AAH-K 17.45 7m | 6 | 7 | Flour | TAM-Fusion | 93.08382 | 10.90173 | 43.09228 | 90.99751 | 35.24543 | 0.07825825 | 0.3210783 | 1.128395 | 0.03600042
D |  | AAH-K 17.45 8m | 7 | 8 | Flour | TAM-Fusion | 106.1922 | 13.04531 | 42.90747 | 115.524 | 46.65944 | 0.1236363 | 0.4677515 | 1.085675 | 0.04079185
D |  | AAH-K 17.45 9m | 8 | 9 | Flour | TAM-Fusion | 118.9295 | 9.718018 | 17.60445 | 105.4869 | 52.27286 | 0.08200043 | 0.06614693 | 1.002525 | 0.08212738
D |  | AAH-K 17.45 10m | 9 | 10 | Flour | TAM-Fusion | 111.4057 | 18.69387 | 56.62995 | 113.9584 | 46.42537 | 0.1946622 | 0.5268428 | 0.8228386 | 0.09136028
D |  | AAH-K 17.45 11m | 10 | 11 | Flour | TAM-Fusion | 121.3176 | 26.51731 | 55.90346 | 129.748 | 51.06984 | 0.1327152 | 0.1721506 | 1.448461 | -0.005630411
D |  | AAH-K 17.45 12m | 11 | 12 | Flour | TAM-Fusion | 108.1761 | 25.46146 | 38.47308 | 112.8559 | 49.43282 | 0.2557233 | 0.1514835 | 0.9624364 | 0.01232825
D | AAH-K 17.46 | AAH-K 17.46 1m | 0 | 1 | Flour | TAM-Fusion | 191.2511 | 34.82335 | 221.3077 | 157.6929 | 45.62656 | 0.1913895 | 5.194537 | 0.6505749 | 0.1186145
D |  | AAH-K 17.46 2m | 1 | 2 | Flour | TAM-Fusion | 182.4925 | 40.47435 | 239.6318 | 217.7835 | 40.01738 | 0.1170656 | 3.74183 | 0.6989455 | 0.05952794
D |  | AAH-K 17.46 3m | 2 | 3 | Flour | TAM-Fusion | 160.5904 | 31.36354 | 296.2508 | 208.2519 | 51.41061 | 0.1269283 | 4.632033 | 1.098844 | 0.05465379
D |  | AAH-K 17.46 4m | 3 | 4 | Flour | TAM-Fusion | 117.194 | 18.41185 | 111.1244 | 163.0418 | 53.6967 | 0.04063507 | 0.6507296 | 1.146303 | 0.05221596
D |  | AAH-K 17.46 5m | 4 | 5 | Flour | TAM-Fusion | 107.3195 | 42.44954 | 226.8726 | 130.1719 | 46.80756 | 0.05484173 | 1.0757 | 1.845478 | 0.008642405
D |  | AAH-K 17.46 6m | 5 | 6 | Flour | TAM-Fusion | 739.6261 | 1155.667 | 383.9909 | 224.0723 | 110.6429 | 0.1110442 | 4.155462 | 1.100198 | 0.4174575
D | AAH-K 17.47 | AAH-K 17.47 5m | 0 | 5 | Flour | TAM-Fusion | 130.7134 | 31.52492 | 49.49068 | 159.0523 | 63.91831 | 0.06056105 | 0.2739476 | 1.551111 | 0.02272919
D |  | AAH-K 17.47 6m | 5 | 6 | Flour | TAM-Fusion | 138.7423 | 27.12543 | 39.30953 | 149.9881 | 56.37849 | 0.05920802 | 0.2290789 | 1.345305 | 0.0332588
D |  | AAH-K 17.47 7m | 6 | 7 | Flour | TAM-Fusion | 142.605 | 37.11029 | 37.34964 | 170.074 | 62.52015 | 0.05036002 | 0.4773125 | 1.40387 | 0.06827942
D |  | AAH-K 17.47 8m | 7 | 8 | Flour | TAM-Fusion | 155.9458 | 55.938 | 43.09626 | 174.735 | 64.11332 | 0.08220764 | 0.3431285 | 1.720832 | 0.09746569
D |  | AAH-K 17.47 9m | 8 | 9 | Flour | TAM-Fusion | 154.6141 | 66.52246 | 40.9428 | 218.0156 | 59.79548 | 0.08946325 | 0.4901385 | 1.668471 | 0.03831337
D | AAH-K 17.50 | AAH- K 17.50 4m | 0 | 4 | Flour | TAM-Fusion | 135.5938 | 28.83375 | 133.9916 | 226.5795 | 120.4938 | 0.0488745 | 0.2796404 | 0.7101465 | 0.01791906
D |  | AAH- K 17.50 5m | 4 | 5 | Flour | TAM-Fusion | 305.425 | 2002.414 | 135.8043 | 180.976 | 80.73855 | 0.07059187 | 4.045077 | 0.5251545 | 0.3049322
D | AAH-K 17.51 | AAH- K 17.51 1m | 0 | 1 | Flour | TAM-Fusion | 148.4276 | 52.174 | 334.1051 | 104.5396 | 42.60819 | 0.1134223 | 0.8123856 | 0.9162426 | 0.07135464
D |  | AAH- K 17.51 2m | 1 | 2 | Flour | TAM-Fusion | 146.1556 | 30.56084 | 219.3322 | 135.9577 | 56.5025 | 0.09320092 | 0.5464824 | 0.8251723 | 0.04358288
D |  | AAH- K 17.51 3m | 2 | 3 | Flour | TAM-Fusion | 112.867 | 22.4205 | 119.6614 | 225.1676 | 98.14254 | 0.06060795 | 0.3683611 | 0.4458916 | 0.009523057
D |  | AAH- K 17.51 4m | 3 | 4 | Flour | TAM-Fusion | 94.82524 | 25.26553 | 145.0121 | 170.6906 | 75.94971 | 0.0610662 | 0.2890235 | 0.4205111 | 0.06550621
D |  | AAH- K 17.51 5m | 4 | 5 | Flour | TAM-Fusion | 79.60913 | 20.89291 | 91.49421 | 147.2118 | 64.55808 | 0.07876886 | 0.2535318 | 0.3869553 | 0.03369177
D |  | AAH- K 17.51 6m | 5 | 6 | Flour | TAM-Fusion | 77.37534 | 12.3463 | 51.49133 | 136.3208 | 50.01265 | 0.03691175 | 0.1904479 | 0.316974 | 0.0500534
D |  | AAH- K 17.51 7m | 6 | 7 | Flour | TAM-Fusion | 99.67159 | 28.31985 | 48.06632 | 277.7492 | 133.1395 | 0.04648839 | 0.2360485 | 0.8631679 | 0.07028839
D |  | AAH- K 17.51 8m | 7 | 8 | Flour | TAM-Fusion | 90.01622 | 27.64552 | 66.77517 | 183.001 | 82.43066 | 0.05429946 | 0.3778633 | 0.308217 | 0.02199156
D |  | AAH- K 17.51 9m | 8 | 9 | Flour | TAM-Fusion | 104.1196 | 27.5085 | 37.76141 | 162.3161 | 76.78871 | 0.05008262 | 0.22221 | 0.8434963 | 0.04479263
D |  | AAH- K 17.51 10m | 9 | 10 | Flour | TAM-Fusion | 105.7609 | 37.75001 | 70.45448 | 157.4932 | 71.99707 | 0.06639943 | 0.3090877 | 1.19435 | 0.03625277
D |  | AAH- K 17.51 11m | 10 | 11 | Flour | TAM-Fusion | 113.3294 | 26.08021 | 34.18543 | 145.2542 | 62.08052 | 0.04969286 | 0.2865436 | 1.401998 | 0.03013131
D |  | AAH- K 17.51 12m | 11 | 12 | Flour | TAM-Fusion | 102.2813 | 22.59175 | 25.72781 | 113.1781 | 52.83659 | 0.04188585 | 0.2043931 | 0.6899906 | -0.00706108
D | AAH-K 17.52 | AAH-K 17.52 1m | 0 | 1 | Flour | TAM-Fusion | 145.5657 | 52.46979 | 346.291 | 125.1088 | 25.22315 | 0.1476383 | 2.653802 | 0.7983164 | 0.09292758
D | AAH-K 17.53 | AAH-K 17.53 1m | 0 | 1 | Flour | TAM-Fusion | 132.96 | 25.36949 | 222.5274 | 98.28574 | 43.70967 | 0.07744235 | 1.108702 | 1.326476 | 0.06344253
D |  | AAH-K 17.53 2m | 1 | 2 | Flour | TAM-Fusion | 145.3684 | 25.41282 | 207.3613 | 111.6951 | 43.30961 | 0.07235619 | 0.8256152 | 1.328901 | 0.005676613
D |  | AAH-K 17.53 3m | 2 | 3 | Flour | TAM-Fusion | 129.4147 | 28.59845 | 222.1161 | 105.3178 | 42.26394 | 0.07049787 | 0.6335082 | 1.579721 | 0.01631469
D |  | AAH-K 17.53 4m | 3 | 4 | Flour | TAM-Fusion | 116.6792 | 22.10376 | 144.3745 | 98.8332 | 39.25449 | 0.05897442 | 0.5285285 | 1.130618 | -0.03426182
D |  | AAH-K 17.53 5m | 4 | 5 | Flour | TAM-Fusion | 101.2211 | 29.99754 | 106.3063 | 82.21576 | 32.33623 | 0.05046918 | 0.3685703 | 1.145701 | 0.0932176
D |  | AAH-K 17.53 6m | 5 | 6 | Flour | TAM-Fusion | 113.7278 | 38.59035 | 177.5612 | 98.71317 | 38.87868 | 0.08405375 | 0.5698988 | 1.061974 | -0.03434853
D | AAH-K 17.54 | AAH-K 17.54 1m | 0 | 1 | Flour | TAM-Fusion | 141.5308 | 32.25701 | 264.2987 | 133.5687 | 34.38322 | 0.2351517 | 2.535287 | 1.374166 | 0.0334606
D |  | AAH-K 17.54 2m | 1 | 2 | Flour | TAM-Fusion | 120.7186 | 25.9213 | 158.0703 | 193.7801 | 23.93453 | 0.143345 | 0.4950749 | 1.092461 | 0.06041235
D |  | AAH-K 17.54 3m | 2 | 3 | Flour | TAM-Fusion | 103.7375 | 21.44077 | 134.9756 | 93.42875 | 20.04739 | 0.08534238 | 0.5189481 | 1.249467 | 0.0312496
D |  | AAH-K 17.54 4m | 3 | 4 | Flour | TAM-Fusion | 97.79184 | 28.7131 | 212.4729 | 165.2873 | 82.86035 | 0.05267764 | 0.8446675 | 1.427678 | 0.08761511
D |  | AAH-K 17.54 5m | 4 | 5 | Flour | TAM-Fusion | 95.45611 | 9.730523 | 25.91645 | 113.2064 | 26.37014 | 0.04937599 | 0.1629791 | 0.6465312 | 0.07272549
D |  | AAH-K 17.54 6m | 5 | 6 | Flour | TAM-Fusion | 92.52004 | 9.758488 | 39.24685 | 121.2502 | 43.31467 | 0.06113453 | 0.3937976 | 0.815904 | 0.03807179
D | AAH-K 17.55 | AAH-K 17.55 1m | 0 | 1 | Flour | TAM-Fusion | 164.0541 | 47.19625 | 271.5278 | 138.5366 | 27.04472 | 0.3882245 | 2.995416 | 1.155428 | 0.1215682
D |  | AAH-K 17.55 2m | 1 | 2 | Flour | TAM-Fusion | 134.1207 | 43.1463 | 112.5297 | 149.3887 | 67.15851 | 0.1728953 | 0.4263476 | 1.517002 | 0.1177861
D |  | AAH-K 17.55 3m | 2 | 3 | Flour | TAM-Fusion | 141.546 | 62.93691 | 131.2129 | 157.2903 | 68.42966 | 0.2231399 | 0.9132574 | 1.477943 | 0.06496117
D | AAH-K 17.56 | AAH-K 17.56 1m | 0 | 1 | Flour | TAM-Fusion | 123.1928 | 25.227 | 73.76619 | 113.5518 | 38.78703 | 0.1438909 | 2.399778 | 1.329417 | 0.102563
D |  | AAH-K 17.56 2m | 1 | 2 | Flour | TAM-Fusion | 96.8693 | 10.34554 | 29.98081 | 110.4314 | 47.52779 | 0.0589569 | 0.2086867 | 1.010307 | 0.1002557
D |  | AAH-K 17.56 3m | 2 | 3 | Flour | TAM-Fusion | 106.4428 | 12.27007 | 22.87118 | 111.4089 | 48.82372 | 0.04431142 | 0.5265545 | 0.8815974 | -0.01697477
D |  | AAH-K 17.56 4m | 3 | 4 | Flour | TAM-Fusion | 137.5667 | 13.70917 | 21.82624 | 173.0404 | 89.45402 | 0.06205007 | 0.1297577 | 0.8913466 | 0.004312509
D |  | AAH-K 17.56 5m | 4 | 5 | Flour | TAM-Fusion | 78.01829 | 8.194525 | 11.78329 | 82.70752 | 32.7434 | 0.03622072 | 0.2246557 | 0.6833681 | -0.003097336
D |  | AAH-K 17.56 6m | 5 | 6 | Flour | TAM-Fusion | 95.57816 | 7.155447 | 10.87653 | 70.24644 | 27.96417 | 0.03689295 | 0.1972695 | 0.8259711 | 0.02074992
D |  | AAH-K 17.56 7m | 6 | 7 | Flour | TAM-Fusion | 91.95735 | 15.38869 | 6.505099 | 120.6362 | 46.01721 | 0.03614281 | 0.1281854 | 1.076343 | -0.04413857
D |  | AAH-K 17.56 8m | 7 | 8 | Flour | TAM-Fusion | 334.4724 | 249.2831 | 31.41 | 202.2927 | 95.90454 | 0.06296741 | 0.2942556 | 0.2488326 | 0.01762031
D | AAH-K 17.57 | AAH-K 17.57 1m | 0 | 1 | Flour | TAM-Fusion | 137.7073 | 84.00902 | 192.9378 | 154.4418 | 31.29024 | 0.1584902 | 1.277655 | 1.370165 | 0.04241377
D |  | AAH-K 17.57 2m | 1 | 2 | Flour | TAM-Fusion | 119.1305 | 52.53225 | 365.6304 | 82.53673 | 18.25802 | 0.11956 | 0.590291 | 1.025674 | 0.008712552
D | AAH-K 17.59 | AAH-K 17.59 1m | 0 | 1 | Flour | TAM-Fusion | 285.9587 | 334.5818 | 401.5101 | 168.2588 | 56.27836 | 0.5446557 | 11.38217 | 1.398926 | 0.08918739
D | AAH-K 17.60 | AAH-K 17.60 1m | 0 | 1 | Flour | TAM-Fusion | 101.5094 | 46.47704 | 92.71749 | 299.1656 | 161.1 | 0.08107756 | 0.6633689 | 0.3355187 | 0.04617876
D |  | AAH-K 17.60 2m | 1 | 2 | Flour | TAM-Fusion | 95.10173 | 8.671319 | 27.88799 | 160.1257 | 73.91702 | 0.0590568 | 0.1503934 | 1.033609 | 0.0153479
D |  | AAH-K 17.60 3m | 2 | 3 | Flour | TAM-Fusion | 111.3735 | 23.28525 | 40.5426 | 252.9455 | 118.8473 | 0.07010905 | 0.2398711 | 1.076327 | 0.06103726
D |  | AAH-K 17.60 4m | 3 | 4 | Flour | TAM-Fusion | 116.1798 | 40.54165 | 43.34445 | 288.6327 | 139.7094 | 0.07628195 | 0.2555837 | 0.283569 | 0.04682783
D |  | AAH-K 17.60 5m | 4 | 5 | Flour | TAM-Fusion | 123.59 | 44.33051 | 37.50383 | 260.5961 | 122.9354 | 0.0507668 | 0.2335562 | 1.151093 | -0.005598844
D |  | AAH-K 17.60 6m | 5 | 6 | Flour | TAM-Fusion | 125.109 | 47.32529 | 41.01655 | 250.0018 | 117.9317 | 0.05010306 | 0.2037314 | 1.302483 | 0.01865755
D |  | AAH-K 17.60 7m | 6 | 7 | Flour | TAM-Fusion | 120.6734 | 67.06519 | 39.30783 | 240.2785 | 112.8169 | 0.06285626 | 0.7451988 | 0.9369769 | 0.04074986
D |  | AAH-K 17.60 8m | 7 | 8 | Flour | TAM-Fusion | 143.079 | 83.29557 | 74.19003 | 198.433 | 99.49877 | 0.06503689 | 0.1948098 | 1.122673 | 0.05600081
D | AAH-K 17.61 | AAH-K 17.61 1m | 0 | 1 | Flour | TAM-Fusion | 88.11811 | 8.457791 | 28.72438 | 169.1903 | 70.49561 | 0.05096618 | 0.4941936 | 1.269566 | 0.09749577
D | AAH-K 17.62 | AAH-K 17.62 1m | 0 | 1 | Flour | TAM-Fusion | 288.4068 | 100.9303 | 880.0464 | 183.9593 | 52.34848 | 0.3425805 | 14.05486 | 1.399385 | 0.1318502
D |  | AAH-K 17.62 2m | 1 | 2 | Flour | TAM-Fusion | 246.6942 | 89.94109 | 658.4975 | 180.6754 | 43.45829 | 0.2690439 | 13.27615 | 1.146551 | 0.07143445
D |  | AAH-K 17.62 3m | 2 | 3 | Flour | TAM-Fusion | 183.3229 | 63.25095 | 438.2416 | 128.1674 | 33.61898 | 0.2107334 | 9.257268 | 0.8883095 | 0.09632588
D |  | AAH-K 17.62 4m | 3 | 4 | Flour | TAM-Fusion | 143.1781 | 41.75307 | 361.1187 | 167.5386 | 60.92108 | 0.09668496 | 4.210177 | 0.5384706 | 0.103922
D | AAH-K 17.63 | AAH-K 17.63 1m | 0 | 1 | Flour | TAM-Fusion | 156.9158 | 57.55564 | 289.0665 | 101.2049 | 37.83461 | 0.2499337 | 1.423995 | 0.5160158 | 0.07536981
D |  | AAH-K 17.63 2m | 1 | 2 | Flour | TAM-Fusion | 183.9338 | 37.22941 | 166.343 | 127.7369 | 55.44506 | 0.1500374 | 0.418573 | 1.515739 | 0.04314859
D |  | AAH-K 17.63 3m | 2 | 3 | Flour | TAM-Fusion | 181.9979 | 38.92488 | 181.246 | 195.774 | 94.71031 | 0.08585993 | 0.8456302 | 1.671174 | 0.0311734
D |  | AAH-K 17.63 5m | 4 | 5 | Flour | TAM-Fusion | 102.0235 | 9.923171 | 21.86755 | 121.19 | 53.10562 | 0.07563666 | 0.123059 | 0.7508531 | 0.07016996
D | AAH-K 17.65 | AAH-K 17.65 1m | 0 | 1 | Flour | TAM-Fusion | 115.8652 | 32.60899 | 100.4986 | 202.4871 | 48.46757 | 0.1382666 | 1.191942 | 0.2764481 | 0.04036994
D |  | AAH-K 17.65 2m | 1 | 2 | Flour | TAM-Fusion | 131.4052 | 19.99705 | 65.8476 | 185.821 | 50.30651 | 0.07393442 | 0.2388502 | 1.11077 | -0.004444437
D | AAH-K 17.66 | AAH-K 17.66 1m | 0 | 1 | Flour | TAM-Fusion | 176.5673 | 55.22209 | 176.5149 | 156.4842 | 64.99861 | 0.4493215 | 7.491982 | 0.3991648 | 0.04138305
D | AAH-K 17.67 | AAH-K 17.67 1m | 0 | 1 | Flour | TAM-Fusion | 99.4121 | 21.3556 | 185.2233 | 53.32673 | 15.21632 | 0.1053858 | 0.6985525 | 0.4566668 | -0.01180353
D |  | AAH-K 17.67 2m | 1 | 2 | Flour | TAM-Fusion | 101.6856 | 25.91023 | 130.9369 | 70.57321 | 23.91997 | 0.100987 | 0.4082372 | 0.4013068 | 0.0651851
D |  | AAH-K 17.67 3m | 2 | 3 | Flour | TAM-Fusion | 94.24471 | 39.15173 | 116.5788 | 74.84901 | 21.99651 | 0.07668874 | 0.2637457 | 0.204079 | 0.0768683
D |  | AAH-K 17.67 4m | 3 | 4 | Flour | TAM-Fusion | 98.54254 | 39.7554 | 89.90628 | 65.71426 | 23.0933 | 0.05922197 | 0.2072867 | 0.3917171 | 0.0666188
D | AAH-K 17.68 | AAH-K 17.68 1m | 0 | 1 | Flour | TAM-Fusion | 109.1792 | 43.3472 | 184.1523 | 102.159 | 34.42421 | 0.1237064 | 0.8173462 | 0.2939842 | 0.04120888
D |  | AAH-K 17.68 2m | 1 | 2 | Flour | TAM-Fusion | 100.5697 | 25.59987 | 102.2655 | 121.1421 | 48.56494 | 0.07131901 | 0.5324414 | 0.190593 | 0.08625159
D |  | AAH-K 17.68 3m | 2 | 3 | Flour | TAM-Fusion | 101.0498 | 36.94488 | 118.3432 | 125.4723 | 49.57333 | 0.05431179 | 1.044775 | 0.3865169 | 0.1041822
D |  | AAH-K 17.68 4m | 3 | 4 | Flour | TAM-Fusion | 117.2676 | 25.70362 | 100.1992 | 94.96062 | 37.69732 | 0.06107517 | 1.336939 | 0.7923054 | 0.0966602
D |  | AAH-K 17.68 5m | 4 | 5 | Flour | TAM-Fusion | 100.6346 | 19.04081 | 63.05122 | 87.83766 | 33.34234 | 0.04181499 | 0.3950164 | 0.2892298 | 0.06552317
D |  | AAH-K 17.68 6m | 5 | 6 | Flour | TAM-Fusion | 94.98938 | 19.4847 | 53.05691 | 105.0848 | 38.27065 | 0.05177237 | 0.188013 | 0.3293101 | 0.03211511
D |  | AAH-K 17.68 7m | 6 | 7 | Flour | TAM-Fusion | 103.3007 | 20.85288 | 40.97693 | 86.84816 | 31.10697 | 0.04058335 | 0.1787275 | 0.6898072 | 0.0118796
D |  | AAH-K 17.68 8m | 7 | 8 | Flour | TAM-Fusion | 938.0499 | 67.29506 | 108.0756 | 119.4646 | 96.43603 | 0.1039765 | 1.162376 | 0.2221196 | 0.08022036
D | AAH-K 17.70 | AAH-K 17.70 1m | 0 | 1 | Flour | TAM-Fusion | 69.33806 | 15.05139 | 170.3482 | 33.22514 | 8.477215 | 0.08646245 | 0.5261531 | 0.3102295 | 0.1092596
D |  | AAH-K 17.70 2m | 1 | 2 | Flour | TAM-Fusion | 110.0725 | 20.50968 | 213.3604 | 50.78538 | 14.52026 | 0.04188143 | 0.5399046 | 0.2377855 | 0.08302817
D |  | AAH-K 17.70 3m | 2 | 3 | Flour | TAM-Fusion | 321.2906 | 22.07496 | 320.2596 | 179.3993 | 95.49198 | 0.06324622 | 0.5914479 | 0.2726806 | 0.09005652
D | AAH-K 17.71 | AAH-K 17.71 1m | 0 | 1 | Flour | TAM-Fusion | 134.1035 | 46.86374 | 126.5841 | 94.57935 | 34.59689 | 0.1487948 | 1.178515 | 1.34036 | 0.07893518
D |  | AAH-K 17.71 2m | 1 | 2 | Flour | TAM-Fusion | 113.9916 | 60.64565 | 176.9602 | 100.1311 | 23.92781 | 0.09083937 | 0.9761969 | 0.4668686 | 0.06615566
D |  | AAH-K 17.71 3m | 2 | 3 | Flour | TAM-Fusion | 113.5069 | 56.62739 | 163.7694 | 85.94936 | 20.59979 | 0.06141586 | 0.651895 | 0.5874906 | 0.01150972
D |  | AAH-K 17.71 4m | 3 | 4 | Flour | TAM-Fusion | 122.5463 | 119.7174 | 167.8686 | 84.43689 | 23.11897 | 0.09403297 | 0.4657907 | 1.998422 | 0.07551844
D |  | AAH-K 17.71 5m | 4 | 5 | Flour | TAM-Fusion | 133.9452 | 97.09641 | 112.7222 | 61.26984 | 14.75094 | 0.07725093 | 0.3571068 | 0.7371608 | 0.0374984
D |  | AAH-K 17.71 6m | 5 | 6 | Flour | TAM-Fusion | 137.805 | 117.0197 | 110.6294 | 70.39886 | 19.49111 | 0.1090033 | 0.3954765 | 0.7447365 | 0.09420536
D |  | AAH-K 17.71 7m | 6 | 7 | Flour | TAM-Fusion | 281.7245 | 1004.503 | 385.1006 | 120.3844 | 37.56021 | 0.0737087 | 1.302346 | 1.921073 | 0.1957671
D | AAH-K 17.72 | AAH-K 17.72 1m | 0 | 1 | Flour | TAM-Fusion | 150.1401 | 44.47244 | 236.8106 | 163.267 | 31.32942 | 0.1651514 | 1.846038 | 0.5524616 | 0.1013591
D |  | AAH-K 17.72 2m | 1 | 2 | Flour | TAM-Fusion | 194.5571 | 54.19024 | 318.24 | 171.0103 | 38.95846 | 0.2301162 | 6.047556 | 0.7465926 | 0.1007411
D |  | AAH-K 17.72 3m | 2 | 3 | Flour | TAM-Fusion | 167.0778 | 59.70341 | 246.0694 | 168.8891 | 44.86032 | 0.155713 | 5.066375 | 1.420667 | 0.1082256
D |  | AAH-K 17.72 4m | 3 | 4 | Flour | TAM-Fusion | 168.4762 | 40.53715 | 221.8175 | 128.3995 | 38.41527 | 0.1325961 | 3.49798 | 1.65959 | 0.07745995
D |  | AAH-K 17.72 5m | 4 | 5 | Flour | TAM-Fusion | 131.8126 | 75.8195 | 158.6099 | 94.6685 | 27.72774 | 0.09886953 | 7.302518 | 0.8713308 | 0.06986263
D |  | AAH-K 17.72 6m | 5 | 6 | Flour | TAM-Fusion | 150.4834 | 36.90007 | 175.5733 | 141.3167 | 45.32661 | 0.1115605 | 1.481216 | 0.8474729 | 0.09394936
D |  | AAH-K 17.72 7m | 6 | 7 | Flour | TAM-Fusion | 150.5409 | 20.31589 | 70.78887 | 97.46574 | 33.18796 | 0.05905568 | 0.6634957 | 1.352371 | 0.05484624
D |  | AAH-K 17.72 8m | 7 | 8 | Flour | TAM-Fusion | 136.7482 | 19.76073 | 63.62921 | 122.4594 | 45.34115 | 0.05773462 | 0.7484227 | 1.059996 | 0.02990578
D | AAH-K 17.73 | AAH-K 17.73 1m | 0 | 1 | Flour | TAM-Fusion | 140.6208 | 47.18839 | 237.5281 | 122.16 | 37.23572 | 0.274716 | 7.993116 | 0.3964377 | 0.1605114
D |  | AAH-K 17.73 2m | 1 | 2 | Flour | TAM-Fusion | 157.1749 | 23.56909 | 81.33352 | 105.9291 | 35.64013 | 0.07234237 | 2.002264 | 1.576256 | 0.04530041
D |  | AAH-K 17.73 3m | 2 | 3 | Flour | TAM-Fusion | 133.4943 | 18.71018 | 48.69605 | 104.1124 | 43.63592 | 0.06487009 | 1.962656 | 1.143526 | 0.06312592
D |  | AAH-K 17.73 4m | 3 | 4 | Flour | TAM-Fusion | 142.4428 | 15.55953 | 30.38656 | 155.8701 | 75.57978 | 0.05575542 | 0.2551726 | 1.631329 | 0.07114435
D |  | AAH-K 17.73 5m | 4 | 5 | Flour | TAM-Fusion | 133.5052 | 14.15935 | 43.21853 | 116.0713 | 37.06343 | 0.03647752 | 2.39803 | 1.625022 | 0.09425852
D |  | AAH-K 17.73 6m | 5 | 6 | Flour | TAM-Fusion | 85.35604 | 213.5716 | 43.99359 | 324.5823 | 130.7767 | 0.03638135 | 0.2790236 | 0.3123733 | 0.104284
D | AAH-K 17.74 | AAH-K 17.74 1m | 0 | 1 | Flour | TAM-Fusion | 132.1415 | 43.27837 | 165.6884 | 122.8028 | 26.26635 | 0.3523783 | 4.284922 | 0.4244697 | 0.120294
D |  | AAH-K 17.74 2m | 1 | 2 | Flour | TAM-Fusion | 87.86153 | 38.32661 | 105.0231 | 68.92596 | 16.23702 | 0.1297505 | 1.209359 | 0.3892288 | 0.09051144
D |  | AAH-K 17.74 3m | 2 | 3 | Flour | TAM-Fusion | 101.8733 | 149.2556 | 122.0578 | 80.87231 | 19.45697 | 0.2594306 | 2.198492 | 0.9919449 | 0.1481018
D | AAH-K 17.75 | AAH-K 17.75 1m | 0 | 1 | Flour | TAM-Fusion | 121.92 | 43.62115 | 144.6116 | 147.8807 | 27.59069 | 0.2101409 | 3.452617 | 0.3176282 | 0.1141598
D |  | AAH-K 17.75 2m | 1 | 2 | Flour | TAM-Fusion | 117.3172 | 44.91483 | 156.6333 | 107.7742 | 26.07466 | 0.1634661 | 1.917101 | 0.423108 | 0.1025984
D |  | AAH-K 17.75 3m | 2 | 3 | Flour | TAM-Fusion | 113.7546 | 58.75165 | 143.0433 | 134.4467 | 29.74578 | 0.1170843 | 2.112415 | 0.6814041 | 0.1011231
D |  | AAH-K 17.75 4m | 3 | 4 | Flour | TAM-Fusion | 86.19946 | 12.95006 | 28.86415 | 112.5907 | 37.91804 | 0.06283795 | 0.1388392 | 0.3809447 | 0.0002285118
D |  | AAH-K 17.75 5m | 4 | 5 | Flour | TAM-Fusion | 89.55956 | 15.88327 | 29.96686 | 132.0766 | 52.44643 | 0.05761154 | 0.1482519 | 0.6189297 | 0.03807432
D |  | AAH-K 17.75 6m | 5 | 6 | Flour | TAM-Fusion | 130.1489 | 12.7891 | 19.36294 | 132.9438 | 60.59222 | 0.06912773 | 0.2372384 | 1.488987 | -0.0006853632
D |  | AAH-K 17.75 7m | 6 | 7 | Flour | TAM-Fusion | 92.66345 | 19.20764 | 19.14238 | 145.9969 | 64.5081 | 0.06935028 | 0.1368134 | 0.6345446 | 0.01820258
D |  | AAH-K 17.75 8m | 7 | 8 | Flour | TAM-Fusion | 100.1236 | 158.593 | 32.8123 | 155.0064 | 65.40697 | 0.06032052 | 0.3659374 | 0.2587508 | 0.03620872
D | AAH-K 17.76 | AAH-K 17.76 1m | 0 | 1 | Flour | TAM-Fusion | 104.414 | 22.08238 | 105.5179 | 68.19508 | 24.56676 | 0.1388538 | 2.120022 | 0.274857 | 0.04215993
D |  | AAH-K 17.76 2m | 1 | 2 | Flour | TAM-Fusion | 116.9909 | 27.53981 | 151.688 | 90.06861 | 38.69893 | 0.1445832 | 1.963592 | 0.3544518 | 0.02010943
D |  | AAH-K 17.76 3m | 2 | 3 | Flour | TAM-Fusion | 65.28364 | 10.84753 | 42.75278 | 216.4671 | 50.70837 | 0.09089503 | 1.66822 | 0.3815947 | 0.08862507
D |  | AAH-K 17.76 4m | 3 | 4 | Flour | TAM-Fusion | 72.06921 | 11.78924 | 33.78779 | 92.79999 | 44.2356 | 0.08714814 | 0.150918 | 0.2418115 | 0.02506637
D |  | AAH-K 17.76 5m | 4 | 5 | Flour | TAM-Fusion | 88.64646 | 17.8538 | 34.65245 | 200.1857 | 105.9131 | 0.05278992 | 0.3088577 | 0.286379 | 0.04427277
D |  | AAH-K 17.76 6m | 5 | 6 | Flour | TAM-Fusion | 76.70053 | 7.147203 | 16.66902 | 99.00064 | 47.68378 | 0.06696944 | 0.1148745 | 0.3896415 | 0.04009398
D |  | AAH-K 17.76 7m | 6 | 7 | Flour | TAM-Fusion | 74.47946 | 6.167006 | 10.87642 | 107.1724 | 49.3391 | 0.0426188 | 0.4716632 | 0.3472081 | 0.02089378
D |  | AAH-K 17.76 8m | 7 | 8 | Flour | TAM-Fusion | 93.99585 | 9.242081 | 12.57755 | 115.5873 | 55.45256 | 0.04344529 | 0.2085508 | 0.8518225 | 0.04952562
D |  | AAH-K 17.76 9m | 8 | 9 | Flour | TAM-Fusion | 90.47077 | 16.29068 | 25.57342 | 124.253 | 60.11423 | 0.04699804 | 0.2194354 | 0.2452689 | 0.04574459
D |  | AAH-K 17.76 10m | 9 | 10 | Flour | TAM-Fusion | 100.791 | 18.35515 | 32.79389 | 116.8568 | 56.36626 | 0.07440601 | 0.5646132 | 0.2831791 | 0.01525543
D |  | AAH-K 17.76 11m | 10 | 11 | Flour | TAM-Fusion | 196.6166 | 35.72029 | 54.24371 | 945.4634 | 569.047 | 0.07713668 | 1.059884 | 0.4078875 | 0.1459547
D | AAH-K 17.77 | AAH-K 17.77 1m | 0 | 1 | Flour | TAM-Fusion | 126.284 | 22.52407 | 103.0117 | 136.6365 | 63.8864 | 0.1300998 | 1.977665 | 0.3775224 | 0.0730147
D |  | AAH-K 17.77 2m | 1 | 2 | Flour | TAM-Fusion | 96.49083 | 12.64818 | 33.77677 | 160.2992 | 71.21629 | 0.06952585 | 0.7106923 | 0.9002698 | 0.1048026
D |  | AAH-K 17.77 3m | 2 | 3 | Flour | TAM-Fusion | 79.80301 | 11.88288 | 25.71135 | 156.0698 | 69.76445 | 0.07416055 | 0.6126887 | 0.2782022 | 0.04589913
D |  | AAH-K 17.77 4m | 3 | 4 | Flour | TAM-Fusion | 82.50827 | 12.96243 | 21.01799 | 156.3001 | 68.49566 | 0.05882331 | 1.005473 | 0.3822186 | 0.06007204
D | AAH-K 17.78 | AAH-K 17.78 1m | 0 | 1 | Flour | TAM-Fusion | 196.9877 | 54.09127 | 401.1809 | 109.9875 | 28.0296 | 0.2512632 | 12.92012 | 1.67516 | 0.1371296
D |  | AAH-K 17.78 2m | 1 | 2 | Flour | TAM-Fusion | 143.0963 | 27.60601 | 208.0741 | 93.75206 | 25.37001 | 0.1263817 | 12.60594 | 0.9136662 | 0.1057409
D |  | AAH-K 17.78 3m | 2 | 3 | Flour | TAM-Fusion | 163.1171 | 44.72863 | 211.9616 | 97.92361 | 36.32397 | 0.1212055 | 23.70097 | 0.4227701 | 0.1503807
D |  | AAH-K 17.78 4m | 3 | 4 | Flour | TAM-Fusion | 126.393 | 18.98941 | 111.0039 | 320.2284 | 58.59521 | 0.05585511 | 1.309635 | 1.771573 | 0.0134557
D |  | AAH-K 17.78 5m | 4 | 5 | Flour | TAM-Fusion | 124.6047 | 26.44931 | 134.9984 | 221.8408 | 51.4298 | 0.09295053 | 1.550988 | 1.200172 | 0.000135443
D |  | AAH-K 17.78 6m | 5 | 6 | Flour | TAM-Fusion | 123.2278 | 31.9322 | 94.96243 | 184.6552 | 42.60278 | 0.08053683 | 1.251082 | 1.408109 | -0.008286854
D |  | AAH-K 17.78 7m | 6 | 7 | Flour | TAM-Fusion | 137.0798 | 64.26393 | 214.1183 | 292.3144 | 71.7578 | 0.1757705 | 3.784892 | 0.493965 | 0.03911156
D |  | AAH-K 17.78 8m | 7 | 8 | Flour | TAM-Fusion | 122.7647 | 60.55126 | 160.3579 | 283.0955 | 63.78653 | 0.1626858 | 3.365224 | 0.3632949 | 0.06440409
D |  | AAH-K 17.78 9m | 8 | 9 | Flour | TAM-Fusion | 120.2947 | 34.3896 | 62.27758 | 283.6281 | 59.98621 | 0.07163665 | 1.328377 | 0.2450409 | 0.03764297
D |  | AAH-K 17.78 10m | 9 | 10 | Flour | TAM-Fusion | 120.7244 | 49.66828 | 55.21043 | 211.903 | 57.80617 | 0.05495437 | 0.5128941 | 0.4891911 | -0.05470952
D | AAH-K 17.79 | AAH-K 17.79 1m | 0 | 1 | Flour | TAM-Fusion | 121.0423 | 27.64396 | 101.6581 | 92.74411 | 37.73817 | 0.1416498 | 2.753234 | 1.016425 | -0.02313892
D |  | AAH-K 17.79 2m | 1 | 2 | Flour | TAM-Fusion | 119.3881 | 38.18683 | 79.9359 | 88.62957 | 36.48835 | 0.09898033 | 1.030341 | 1.126789 | -0.02744531
D |  | AAH-K 17.79 3m | 2 | 3 | Flour | TAM-Fusion | 149.7084 | 12.18115 | 28.75179 | 117.8941 | 50.34864 | 0.04932528 | 0.2532489 | 0.475702 | 0.04049148
D |  | AAH-K 17.79 4m | 3 | 4 | Flour | TAM-Fusion | 118.4176 | 20.34898 | 35.9654 | 107.3706 | 42.00906 | 0.046418 | 0.2856131 | 0.4039306 | -0.03945431
D |  | AAH-K 17.79 5m | 4 | 5 | Flour | TAM-Fusion | 118.17 | 22.92764 | 37.97981 | 93.71118 | 37.64073 | 0.07379093 | 0.2026542 | 0.3802617 | 0.04785452
D |  | AAH-K 17.79 6m | 5 | 6 | Flour | TAM-Fusion | 117.7679 | 47.17092 | 55.10643 | 97.25948 | 36.34568 | 0.0993289 | 0.4520158 | 0.7033654 | 0.07531064
D |  | AAH-K 17.79 7m | 6 | 7 | Flour | TAM-Fusion | 129.1695 | 31.31037 | 53.70747 | 98.40132 | 38.49061 | 0.1066971 | 0.288131 | 0.4377662 | 0.08508396
D |  | AAH-K 17.79 8m | 7 | 8 | Flour | TAM-Fusion | 214.2983 | 40.3261 | 76.30796 | 95.22434 | 39.18921 | 0.06269043 | 0.1798484 | 0.4255559 | 0.04484621
D | AAH-K 17.80 | AAH-K 17.80 1m | 0 | 1 | Flour | TAM-Fusion | 141.0806 | 39.52708 | 85.70065 | 483.3839 | 160.3063 | 0.06307248 | 0.2889151 | 0.5671372 | 0.1387946
D |  | AAH-K 17.80 2m | 1 | 2 | Flour | TAM-Fusion | 168.9519 | 52.18377 | 158.0766 | 337.5474 | 169.8831 | 0.08348551 | 0.8566111 | 0.5484905 | 0.1113138
D |  | AAH-K 17.80 3m | 2 | 3 | Flour | TAM-Fusion | 151.1943 | 29.08823 | 83.77314 | 202.7056 | 100.0975 | 0.06292973 | 0.8088706 | 1.604047 | 0.06267024
D |  | AAH-K 17.80 4m | 3 | 4 | Flour | TAM-Fusion | 127.3269 | 20.58429 | 49.42227 | 160.3909 | 77.11598 | 0.05190358 | 0.6703925 | 1.09517 | 0.1096266
D |  | AAH-K 17.80 5m | 4 | 5 | Flour | TAM-Fusion | 131.5421 | 37.64812 | 45.31911 | 148.7708 | 70.00057 | 0.06832517 | 0.4296675 | 0.4041271 | 0.099953
D |  | AAH-K 17.80 6m | 5 | 6 | Flour | TAM-Fusion | 137.3594 | 31.73424 | 65.44955 | 176.4153 | 80.2388 | 0.07506233 | 0.2312101 | 0.5415755 | 0.156188
D |  | AAH-K 17.80 7m | 6 | 7 | Flour | TAM-Fusion | 135.0717 | 36.03288 | 29.69729 | 134.583 | 59.9645 | 0.08691582 | 0.6999016 | 0.5127083 | 0.1965526
D |  | AAH-K 17.80 8m | 7 | 8 | Flour | TAM-Fusion | 126.9732 | 35.63094 | 32.8525 | 80.37773 | 30.17578 | 0.04753981 | 0.2303041 | 0.3158085 | 0.0492445
D |  | AAH-K 17.80 9m | 8 | 9 | Flour | TAM-Fusion | 172.9578 | 40.84704 | 71.2262 | 79.0063 | 29.56234 | 0.07037806 | 0.2800436 | 2.30057 | 0.1040519
D | AAH-K 17.81 | AAH-K 17.81 1m | 0 | 1 | Flour | TAM-Fusion | 92.08225 | 11.20977 | 29.71977 | 83.036 | 36.62634 | 0.06651012 | 0.2552122 | 1.117855 | 0.04637669
D |  | AAH-K 17.81 2m | 1 | 2 | Flour | TAM-Fusion | 121.7664 | 12.55274 | 44.82071 | 100.4595 | 50.82879 | 0.03954706 | 0.6340012 | 0.5769134 | 0.07381139
D |  | AAH-K 17.81 3m | 2 | 3 | Flour | TAM-Fusion | 119.7653 | 13.0891 | 26.1867 | 107.5356 | 53.98195 | 0.05698767 | 0.2379122 | 1.033504 | 0.05004753
D |  | AAH-K 17.81 4m | 3 | 4 | Flour | TAM-Fusion | 109.1388 | 22.05063 | 56.79314 | 121.5708 | 53.8765 | 0.07470869 | 0.203329 | 0.2361485 | 0.0752713
D | AAH-K 17.82 | AAH-K 17.82 1m | 0 | 1 | Flour | TAM-Fusion | 394.7797 | 52.25277 | 363.8257 | 84.64004 | 31.78152 | 0.3710924 | 3.917221 | 1.753734 | 0.1487134
D |  | AAH-K 17.82 2m | 1 | 2 | Flour | TAM-Fusion | 137.8677 | 36.51357 | 236.1773 | 62.63449 | 25.72817 | 0.09543661 | 4.739846 | 0.8156052 | 0.08054078
D |  | AAH-K 17.82 3m | 2 | 3 | Flour | TAM-Fusion | 136.4989 | 37.42444 | 320.8379 | 86.89669 | 44.31615 | 0.1257363 | 5.060037 | 0.4694376 | 0.09382601
D |  | AAH-K 17.82 4m | 3 | 4 | Flour | TAM-Fusion | 141.5948 | 51.27046 | 198.4027 | 94.84902 | 47.47069 | 0.0968352 | 1.380052 | 0.4133371 | 0.07370543
D | AAH-K 17.83 | AAH-K 17.83 1m | 0 | 1 | Flour | TAM-Fusion | 169.5374 | 51.33285 | 211.7337 | 66.20463 | 27.70237 | 0.2004509 | 9.148964 | 0.7498161 | 0.1321353
D | AAH-K 17.84 | AAH-K 17.84 1m | 0 | 1 | Flour | TAM-Fusion | 214.5751 | 55.93558 | 417.3485 | 55.73446 | 28.15598 | 0.3247419 | 7.876397 | 2.469072 | 0.1158029
D |  | AAH-K 17.84 2m | 1 | 2 | Flour | TAM-Fusion | 617.5447 | 156.0025 | 1654.979 | 46.29014 | 44.12823 | 0.4383139 | 21.09642 | 2.06953 | 0.2328073
D |  | AAH-K 17.84 3m | 2 | 3 | Flour | TAM-Fusion | 346.3167 | 81.99115 | 936.3609 | 81.28599 | 50.40811 | 0.2188627 | 16.04974 | 1.322812 | 0.1482105
D |  | AAH-K 17.84 4m | 3 | 4 | Flour | TAM-Fusion | 319.3979 | 96.51985 | 1075.806 | 47.15301 | 31.75155 | 0.1945277 | 11.33686 | 0.9882295 | 0.111647
D |  | AAH-K 17.84 5m | 4 | 5 | Flour | TAM-Fusion | 212.3089 | 92.82872 | 793.7546 | 43.51988 | 22.48288 | 0.1792403 | 8.201443 | 0.975371 | 0.1653897
D | AAH-K 17.85 | AAH-K 17.85 1m | 0 | 1 | Flour | TAM-Fusion | 132.2451 | 39.19471 | 201.3805 | 71.29058 | 27.01299 | 0.2134757 | 1.774248 | 0.3320854 | 0.008871473
D |  | AAH-K 17.85 2m | 1 | 2 | Flour | TAM-Fusion | 108.5544 | 22.73231 | 123.3172 | 54.08042 | 18.34463 | 0.1020561 | 1.243052 | 0.3907031 | 0.07189082
D |  | AAH-K 17.85 3m | 2 | 3 | Flour | TAM-Fusion | 91.29091 | 18.1069 | 100.7192 | 53.64898 | 14.6529 | 0.06389523 | 0.8010157 | 0.3091502 | -0.003426791
D |  | AAH-K 17.85 4m | 3 | 4 | Flour | TAM-Fusion | 109.9448 | 25.77505 | 160.4903 | 49.52776 | 14.11971 | 0.05227594 | 0.6973705 | 0.3130277 | 0.05055165
D | AAH-K 17.86 | AAH-K 17.86 1m | 0 | 1 | Flour | TAM-Fusion | 146.9079 | 33.08105 | 295.6758 | 145.4963 | 40.82469 | 0.1800386 | 2.346868 | 0.6453989 | 0.07445215
D |  | AAH-K 17.86 2m | 1 | 2 | Flour | TAM-Fusion | 152.6806 | 39.17653 | 351.2102 | 114.4804 | 37.42344 | 0.2174998 | 2.886197 | 0.5419733 | 0.1165221
D |  | AAH-K 17.86 3m | 2 | 3 | Flour | TAM-Fusion | 164.0205 | 49.39185 | 408.5497 | 101.2802 | 30.48346 | 0.182523 | 12.54604 | 0.622514 | 0.1007504
D |  | AAH-K 17.86 4m | 3 | 4 | Flour | TAM-Fusion | 107.7231 | 34.36098 | 315.6066 | 105.673 | 29.15738 | 0.1356954 | 2.040388 | 0.393763 | 0.06931633
D |  | AAH-K 17.86 5m | 4 | 5 | Flour | TAM-Fusion | 97.85763 | 23.25118 | 147.4391 | 124.3637 | 40.00933 | 0.03993157629 | 2.255590785 | 0.3447298654 | 0.1036686042
D |  | AAH-K 17.86 6m | 5 | 6 | Flour | TAM-Fusion | 95.55509 | 15.35183 | 80.39126 | 110.4457 | 38.3672 | 0.03746716581 | 2.540635093 | 0.2674321727 | 0.07138141508
D |  | AAH-K 17.86 7m | 6 | 7 | Flour | TAM-Fusion | 98.19914 | 24.48713 | 64.10199 | 98.38715 | 34.46286 | 0.03801820902 | 0.519748569 | 0.3774474774 | 0.08066979324
D | AAH-K 17.87 | AAH-K 17.87 1.5m | 0 | 1.5 | Flour | TAM-Fusion | 162.3095 | 100.6147 | 178.1754 | 135.2414 | 42.47401 | 0.01674715579 | 7.274842296 | 1.326033216 | 0.1661866056
D |  | AAH-K 17.87 3m | 1.5 | 3 | Flour | TAM-Fusion | 89.8895 | 30.28355 | 352.5063 | 108.9676 | 34.98416 | -0.007122082925 | 0.7505101549 | 0.8015093687 | 0.1195801076
D |  | AAH-K 17.87 4.5m | 3 | 4.5 | Flour | TAM-Fusion | 103.5011 | 55.06633 | 118.1411 | 111.5108 | 40.82278 | -0.001663433225 | 1.08576451 | 0.9006874766 | 0.1685728669
D |  | AAH-K 17.87 6m | 4.5 | 6 | Flour | TAM-Fusion | 111.7975 | 66.24677 | 528.6106 | 116.2123 | 38.84811 | 0.06259559 | 1.224998 | 1.03378 | 0.007760867
D |  | AAH-K 17.87 7m | 6 | 7 | Flour | TAM-Fusion | 110.0974 | 63.61544 | 347.598 | 105.4066 | 36.82849 | 0.09816818 | 0.9371051 | 0.7257042 | 0.05743896
D |  | AAH-K 17.87 8m | 7 | 8 | Flour | TAM-Fusion | 119.0618 | 58.57217 | 215.6877 | 93.14154 | 35.98696 | 0.1125689 | 0.5521147 | 0.8285556 | 0.04660524
D |  | AAH-K 17.87 9m | 8 | 9 | Flour | TAM-Fusion | 113.3495 | 79.64795 | 334.2905 | 92.71958 | 35.19229 | 0.09412323 | 1.001625 | 0.7128921 | 0.01449914
D |  | AAH-K 17.87 10m | 9 | 10 | Flour | TAM-Fusion | 118.9794 | 55.65804 | 180.5003 | 70.48357 | 25.86189 | 0.05987488 | 0.747115 | 0.8992394 | 0.07449002
D | AAH-K 17.89 | AAH-K 17.90 6m | 0 | 6 | Flour | TAM-Fusion | 181.6179 | 32.60137 | 168.1915 | 134.4768 | 62.29142 | 0.2162207 | 4.465077 | 0.5087222 | 0.01831763
D | AAH-K 17.90 | AAH-K 17.90 7m | 6 | 7 | Flour | TAM-Fusion | 236.0487 | 37.96848 | 169.1335 | 137.8638 | 67.8226 | 0.2142186 | 3.689503 | 0.3816802 | 0.1396385
D | AAH-K 17.91 | AAH- K 17.91 1m | 0 | 1 | Flour | TAM-Fusion | 165.7671 | 29.78897 | 173.1531 | 127.5853 | 60.28337 | 0.38617 | 6.40379 | 0.5540319 | 0.1060068
D |  | AAH- K 17.91 2m | 1 | 2 | Flour | TAM-Fusion | 179.2429 | 39.04622 | 207.7459 | 133.2618 | 64.78142 | 0.3456314 | 11.11079 | 0.6817002 | 0.1490011
D |  | AAH- K 17.91 3m | 2 | 3 | Flour | TAM-Fusion | 191.7148 | 51.4212 | 200.2075 | 151.4396 | 73.83502 | 0.4813632 | 24.92275 | 0.8204699 | 0.1627333
D |  | AAH- K 17.91 4m | 3 | 4 | Flour | TAM-Fusion | 139.7913 | 19.21477 | 84.90785 | 168.2488 | 88.67943 | 0.1193755 | 2.540565 | 0.5908266 | 0.1272758
D | AAH-K 17.92 | AAH- K 17.92 6m | 0 | 6 | Flour | TAM-Fusion | 166.9122 | 52.02074 | 186.5624 | 118.6796 | 64.65495 | 0.07241016 | 0.5410309 | 0.5460092 | 0.0461841
D |  | AAH- K 17.92 7m | 6 | 7 | Flour | TAM-Fusion | 123.9565 | 22.71396 | 66.03097 | 110.2235 | 49.49856 | 0.03721387 | 0.2749113 | 0.3290712 | 0.04846994
D | AAH-K 17.93 | AAH- K 17.93 1m | 0 | 1 | Flour | TAM-Fusion | 143.9357 | 40.24792 | 177.5728 | 75.94323 | 30.65374 | 0.2013678 | 3.259836 | 0.4510836 | 0.07953131
D |  | AAH- K 17.93 2m | 1 | 2 | Flour | TAM-Fusion | 162.4191 | 122.7594 | 310.4839 | 90.28895 | 41.35555 | 0.1255507 | 0.7116652 | 0.4967282 | 0.01487143
D |  | AAH- K 17.93 3m | 2 | 3 | Flour | TAM-Fusion | 178.6922 | 284.8343 | 342.4873 | 104.4179 | 43.41725 | 0.1522975 | 1.042692 | 0.4026431 | 0.1220977
D | AAH-K 17.94 | AAH- K 17.94 1m | 0 | 1 | Flour | TAM-Fusion | 130.7609 | 42.9496 | 204.3414 | 300.8233 | 79.529 | 0.2881367 | 2.215164 | 0.5598905 | 0.07701071
D |  | AAH- K 17.94 2m | 1 | 2 | Flour | TAM-Fusion | 128.9509 | 46.63911 | 167.8765 | 319.6149 | 76.41596 | 0.2818371 | 1.387271 | 0.4186979 | 0.001094343
D |  | AAH- K 17.94 3m | 2 | 3 | Flour | TAM-Fusion | 141.1501 | 52.54954 | 209.0732 | 287.7956 | 67.64434 | 0.3532183 | 5.651867 | 0.5236055 | 0.144783
D |  | AAH- K 17.94 4m | 3 | 4 | Flour | TAM-Fusion | 122.0971 | 70.76469 | 207.0404 | 290.1914 | 73.85221 | 0.2602653 | 0.5682303 | 0.6549424 | 0.0240974
D |  | AAH- K 17.94 5m | 4 | 5 | Flour | TAM-Fusion | 125.4996 | 55.33172 | 159.6338 | 281.8062 | 76.7985 | 0.2735667 | 2.92061 | 0.6357855 | 0.1216541
D |  | AAH- K 17.94 6m | 5 | 6 | Flour | TAM-Fusion | 128.5501 | 44.45809 | 107.4129 | 275.1509 | 85.85159 | 0.1137878 | 1.120735 | 0.4578973 | 0.06034706
D |  | AAH- K 17.94 7m | 6 | 7 | Flour | TAM-Fusion | 155.1399 | 68.21161 | 155.9403 | 337.073 | 100.1376 | 0.1511188 | 1.268192 | 0.6440635 | 0.01867032
D |  | AAH- K 17.94 8m | 7 | 8 | Flour | TAM-Fusion | 114.9797 | 29.6289 | 54.99255 | 212.5305 | 76.03444 | 0.05991165 | 0.2810072 | 0.3527737 | 0.1069783
D |  | AAH- K 17.94 9m | 8 | 9 | Flour | TAM-Fusion | 99.11961 | 33.04471 | 42.1096 | 250.2381 | 94.04297 | 0.07606529 | 0.4905472 | 0.3943655 | 0.09107853
D |  | AAH- K 17.94 10m | 9 | 10 | Flour | TAM-Fusion | 95.96401 | 18.65348 | 19.00084 | 233.8391 | 103.6399 | 0.04617637 | 0.1284506 | 0.4388322 | 0.01647425
D |  | AAH- K 17.94 11m | 10 | 11 | Flour | TAM-Fusion | 93.80675 | 17.41541 | 17.04709 | 235.0462 | 106.4777 | 0.06906213 | 0.242975 | 0.4026938 | 0.0472302
D |  | AAH- K 17.94 12m | 11 | 12 | Flour | TAM-Fusion | 106.3916 | 19.17164 | 22.96529 | 244.0206 | 113.0756 | 0.09298217 | 0.1410003 | 0.4012749 | 0.02216321
D | AAH-K 17.95 | AAH- K 17.95 1m | 0 | 1 | Flour | TAM-Fusion | 141.9901 | 35.97097 | 197.7392 | 201.9391 | 34.74162 | 0.2191211 | 3.216185 | 0.3342913 | 0.05202783
D | AAH-K 17.97 | AAH- K 17.97 1m | 0 | 1 | Flour | TAM-Fusion | 115.0746 | 16.17188 | 54.71767 | 221.769 | 118.1677 | 0.1298228 | 0.3104741 | 0.4936223 | 0.09843905
D |  | AAH- K 17.97 2m | 1 | 2 | Flour | TAM-Fusion | 161.6292 | 31.31026 | 79.93891 | 203.5665 | 94.39242 | 0.1234808 | 0.8292026 | 0.6346687 | 0.06454214
D |  | AAH- K 17.97 3m | 2 | 3 | Flour | TAM-Fusion | 179.2077 | 35.0651 | 69.04657 | 185.2142 | 83.7464 | 0.1463134 | 0.5424088 | 1.471377 | 0.1001446
D | AAH-K 17.98 | AAH-K 17.98 1m | 0 | 1 | Flour | TAM-Fusion | 209.3324 | 60.53037 | 692.3824 | 57.95622 | 24.35567 | 0.162605 | 5.286451 | 0.6420425 | 0.03955156
D |  | AAH-K 17.98 2m | 1 | 2 | Flour | TAM-Fusion | 180.317 | 54.35713 | 472.1737 | 88.14172 | 35.86325 | 0.1215338 | 4.423985 | 1.019123 | 0.1127042
D |  | AAH-K 17.98 3m | 2 | 3 | Flour | TAM-Fusion | 186.0899 | 56.84965 | 387.2104 | 90.19074 | 36.40576 | 0.09612658 | 3.639558 | 0.9587145 | 0.08141436
D |  | AAH-K 17.98 4m | 3 | 4 | Flour | TAM-Fusion | 137.5034 | 28.76778 | 163.0189 | 88.92633 | 40.82295 | 0.07999103 | 1.068769 | 1.3331 | 0.0802061
D | AAH-K 17.99 | AAH-K 17.99 1m | 0 | 1 | Flour | TAM-Fusion | 104.2573 | 28.47302 | 137.3238 | 54.98472 | 15.96719 | 0.09755959 | 0.9823828 | 1.168674 | 0.02634746
D |  | AAH-K 17.99 2m | 1 | 2 | Flour | TAM-Fusion | 93.73723 | 17.51695 | 117.1941 | 59.11252 | 18.91387 | 0.03153276 | 0.3534825 | 0.8430327 | 0.002526446
D |  | AAH-K 17.99 3m | 2 | 3 | Flour | TAM-Fusion | 98.19515 | 14.60061 | 61.41744 | 75.62487 | 27.21308 | 0.03916508 | 0.2291292 | 1.096053 | 0.1069527
D |  | AAH-K 17.99 4m | 3 | 4 | Flour | TAM-Fusion | 95.57911 | 57.51897 | 178.1521 | 59.05218 | 17.93641 | 0.1111538 | 0.4295247 | 0.7122684 | 0.1099475
D | AAH-K 17.100 | AAH-K 17.100 1m | 0 | 1 | Flour | TAM-Fusion | 107.9747 | 68.20526 | 167.5604 | 62.95587 | 20.64831 | 0.129734 | 0.8160666 | 0.9114054 | 0.08057862
D |  | AAH-K 17.100 2m | 1 | 2 | Flour | TAM-Fusion | 108.4826 | 39.83375 | 110.6362 | 30.27776 | 6.993246 | 0.07330494 | 0.2574622 | 1.830993 | 0.02385525
D |  | AAH-K 17.100 3m | 2 | 3 | Flour | TAM-Fusion | 82.75385 | 68.71265 | 153.187 | 41.14589 | 10.31635 | 0.05933244 | 0.3923689 | 0.3383088 | 0.002347782
D | AAH-K 17.101 | AAH-K 17.101 1m | 0 | 1 | Flour | TAM-Fusion | 150.113 | 78.51657 | 186.8629 | 70.36076 | 21.44516 | 0.3189597 | 5.793315 | 0.4499115 | 0.07819474
D | AAH-K 17.102 | AAH-K 17.102 1m | 0 | 1 | Flour | TAM-Fusion | 152.3179 | 59.33467 | 283.8867 | 101.5206 | 31.62893 | 0.169009 | 2.041781 | 1.584549 | 0.08117615
D |  | AAH-K 17.102 2m | 1 | 2 | Flour | TAM-Fusion | 138.3726 | 87.35428 | 324.3494 | 104.947 | 35.11587 | 0.1876698 | 1.692899 | 0.6914921 | 0.1167186
D | AAH-K 17.103 | AAH-K 17.103 1m | 0 | 1 | Flour | TAM-Fusion | 166.1269 | 95.05215 | 392.8077 | 141.7368 | 32.02372 | 0.294789 | 6.173989 | 1.333216 | 0.08375232
D |  | AAH-K 17.103 2m | 1 | 2 | Flour | TAM-Fusion | 246.8088 | 158.4821 | 727.7247 | 159.7738 | 44.43013 | 0.6244833 | 7.506745 | 1.498529 | 0.1185459
EOF
Note on B2: DD/MM/YYYY
Note on B3: DD/MM/YYYY
Note on B5: eg. EL10/2000 = EL102000
Note on B9: DD/MM/YYYY
Note on B10: DD/MM/YYYY
Note on B13: DD/MM/YYYY
Note on B15: eg. EL102000_YYYYMM_##_SL_1.xls
Note on B16: eg. EL102000_YYYYMM_##_DL_1.xls
Note on B17: eg. EL102000_YYYYMM_##_DS_1.xls
Note on B18: eg. EL102000_YYYYMM_##_Lithologycodes.xls
Note on B19: eg. EL102000_YYYYMM_##_Filelisting.xls
Note on B20: eg. EL102000_YYYYMM_##_QAQC_1.xls
Note on B21: AIRCORE Aircore AUG Augers CBL Cable Tool DIA Diamond HFLAUG Hollow Flight Auger 3 tube diamond drill PER Percussion PERC_DIA Percussion_Diamond Percussion hole with diamond tail PIT Pit PUSHTU Push Tube REVERSE Reverse circulation ROT Rotary ROT_DIA Rotary_Diamond Rotary pre-collar with Diamond tail ROT_PERC Rotary_Percussion
Note on B23: AIRCORE Aircore AUG Augers CBL Cable Tool DIA Diamond HFLAUG Hollow Flight Auger 3 tube diamond drill PER Percussion PERC_DIA Percussion_Diamond Percussion hole with diamond tail PIT Pit PUSHTU Push Tube REVERSE Reverse circulation ROT Rotary ROT_DIA Rotary_Diamond Rotary pre-collar with Diamond tail ROT_PERC Rotary_Percussion
Note on B24: eg. Hole collar
Note on B25: AGD66 GDA94
Note on B26: eg. AHD
Note on B27: eg. UTM
Note on B28: eg. Projected
Note on B29: eg. 55
Note on B30: GDF Differential GPS, measured using differential global positioning system GPS GPS, measured using global positioning system SVY Survey, traditional survey with ground control UNK Unknown, method of location is unknown
Note on B32: Rock Soil
Note on B33: Brief description of field and pre-lab dispatch sampling methods
Note on B34: Codes used for laboratory sample preparation for assaying
Note on B35: Lab sample preparation code/description pairs eg. SO31 Fine pulverise to 75µm