## DG_1
H0002 | Version | 1
H0003 | Date_generated | 2018-06-15
H0004 | Reporting_period_end_date | 2018-06-30
H0005 | State | TAS
H0100 | Tenement_no | EL7/2005
H0101 | Tenement_holder | Rockwell Minerals (Tasmania) Pty Ltd
H0102 | Project_name | Cleveland
H0106 | Tenement_operator | Elementos Limited
H0200 | Start_date_of_data_acquisition | 2017-10-10
H0201 | End_date_of_data_acquisition | 2018-05-25
H0202 | Template_format | DG_1
H0203 | Number_of_data_records | 275
H0204 | Date_of_metadata_update
H0300 | Related_data_files
H0301 | Surface_location_data_file | EL72005_201806_07_SL_1.XLSX
H0302 | Downhole_lithology_data_file | EL72005_201806_10_DL_1.XLSX
H0304 | Downhole_survey_data_file | EL72005_201806_09_DS_1.XLSX
H0307 | Lithology_code_file | EL72005_201806_11_Lithologycodes.XLSX
H0308 | File verification list | EL72005_201806_17_FileListing.XLSX
H0318 | QAQC_data_file | EL72005_201806_13-16_QC_1-4.PDF
H0400 | Drill_code | DIA
H0401 | Drill_contractor | LOW IMPACT DIAMOND DRILLING SPECIALISTS PTY LTD
H0402 | Description | DIA
H0500 | Feature_located | Hole collar
H0501 | Geodetic_datum | GDA94
H0502 | Vertical_datum | AHD
H0503 | Projection | UTM
H0530 | Coordinate_system | Projected
H0531 | Projection_Zone | 55
H0532 | Surveying_instrument | SVY
H0533 | Surveying_company | L C Mackenzie & Associates Pty Ltd
H0601 | Sample_type | Drill Core
H0602 | Sampling_description | 1/2 core NQ | C2116 1/4 core NQ
H0700 | Sample_preparation_code | CRU-21 | PUL-31b
H0701 | Sample_preparation_description | Crush entire sample>70%-6mm | Pulv.Lg split to>80%-75um
H0702 | Laboratory_batch_number
H0800 | Assay_code | ME-XRF15d | ME-ICP41a | Au-AA25 | Zn-OG46
H0801 | Assay_company | ALS Burnie | ALS Brisbane | ALS Burnie | ALS Brisbane
H0802 | Assay_description | Sulphide BM Conc.by XRF | High Grade Aqua Regia ICP-AES | Ore Grade Au 30g FA AA finish | Ore Grade Zn - Aqua Regia
| Hole_id | Sample_id | From | To | Sample_type | Batch_number | Sn | Cu | WO3 | Zn | Au | Sn | Pb | Zn | Zn | As | Co | Ag | Cu | W | Al | Ba | Be | Bi | Ca | Cd | Cr | Fe | Ga | Hg | K | La | Mg | Mn | Mo | Na | Ni | P | S | Sb | Sc | Sr | Th | Ti | Tl | U | V
H1001 | Units |  | metres | metres |  |  | % | % | % | % | ppm | ppm | ppm | ppm | % | ppm | ppm | ppm | ppm | ppm | % | ppm | ppm | ppm | % | ppm | ppm | % | ppm | ppm | % | ppm | % | ppm | ppm | % | ppm | ppm | % | ppm | ppm | ppm | ppm | % | ppm | ppm | ppm
H1002 | Assay_code | [5 empty] | ME-XRF15d | ME-XRF15d | ME-XRF15d | ME-XRF15d | Au-AA25 | ME-ICP41a | ME-ICP41a | ME-ICP41a | Zn-OG46 | ME-ICP41a | ME-ICP41a | ME-ICP41a | ME-ICP41a | ME-ICP41a | ME-ICP41a | ME-ICP41a | ME-ICP41a | ME-ICP41a | ME-ICP41a | ME-ICP41a | ME-ICP41a | ME-ICP41a | ME-ICP41a | ME-ICP41a | ME-ICP41a | ME-ICP41a | ME-ICP41a | ME-ICP41a | ME-ICP41a | ME-ICP41a | ME-ICP41a | ME-ICP41a | ME-ICP41a | ME-ICP41a | ME-ICP41a | ME-ICP41a | ME-ICP41a | ME-ICP41a | ME-ICP41a | ME-ICP41a | ME-ICP41a
H1003 | Lower_detection_limit | [5 empty] | 0.01 | 0.01 | 0.01 | 0.01 | 0.01 | 50 | 10 | 10 | 0.001 | 10 | 5 | 1 | 5 | 50 | 0.05 | 50 | 5 | 10 | 0.05 | 5 | 5 | 0.05 | 50 | 5 | 0.05 | 50 | 0.05 | 25 | 5 | 0.05 | 5 | 50 | 0.05 | 10 | 5 | 5 | 100 | 0.05 | 50 | 50 | 5
H1004 | Accuracy
H1005 | Upper_detection_limit | [5 empty] | 79 | 50 | 100 | 50 | 100 |  | 50000 | 50000 | 30 | 100000 | 50000 | 200 | 50000 | 50000 | 50 | 50000 | 500 | 50000 | 50 | 2500 | 50000 | 50 | 50000 | 50000 | 50 | 50000 | 50 | 50000 | 50000 | 50 | 50000 | 50000 | 10 | 50000 | 50000 | 50000 | 50000 | 0 | 50000 | 50000 | 50000
H1007 | Assay_company | [5 empty] | ALS Burnie | ALS Burnie | ALS Burnie | ALS Burnie | ALS Burnie | ALS Brisbane | ALS Brisbane | ALS Brisbane | ALS Brisbane | ALS Brisbane | ALS Brisbane | ALS Brisbane | ALS Brisbane | ALS Brisbane | ALS Brisbane | ALS Brisbane | ALS Brisbane | ALS Brisbane | ALS Brisbane | ALS Brisbane | ALS Brisbane | ALS Brisbane | ALS Brisbane | ALS Brisbane | ALS Brisbane | ALS Brisbane | ALS Brisbane | ALS Brisbane | ALS Brisbane | ALS Brisbane | ALS Brisbane | ALS Brisbane | ALS Brisbane | ALS Brisbane | ALS Brisbane | ALS Brisbane | ALS Brisbane | ALS Brisbane | ALS Brisbane | ALS Brisbane | ALS Brisbane
D | C2102 | 130001 | 0 | 1 | 1/2 core | 1 | <0.01 | 0.01 | <0.01
D | C2102 | 130002 | 1 | 2 | 1/2 core | 1 | <0.01 | 0.03 | <0.01
D | C2102 | 130003 | 2 | 3 | 1/2 core | 1 | 0.05 | 0.03 | 0.19
D | C2102 | 130004 | 3 | 4 | 1/2 core | 1 | <0.01 | 0.02 | 0.01
D | C2102 | 130005 | 4 | 5 | 1/2 core | 1 | <0.01 | 0.02 | 0.01
D | C2102 | 130006 | 5 | 6 | 1/2 core | 1 | 0.01 | 0.01 | 0.01
D | C2102 | 130007 | 6 | 6.5 | 1/2 core | 1 | <0.01 | 0.01 | 0.01
D | C2102 | 130008 | 6.5 | 7 | 1/2 core | 1 | 0.05 | 0.01 | 0.01
D | C2102 | 130009 | 7 | 8 | 1/2 core | 1 | 0.02 | 0.02 | 0.01
D | C2102 | 130010 | 8 | 9 | 1/2 core | 1 | 0.03 | 0.05 | 0.01
D | C2102 | 130011 | 9 | 10 | 1/2 core | 1 | 0.04 | 0.03 | <0.01
D | C2102 | 130012 | 10 | 11 | 1/2 core | 1 | 0.02 | 0.05 | <0.01
D | C2102 | 130013 | 11 | 11.5 | 1/2 core | 1 | <0.01 | 0.05 | <0.01
D | C2102 | 130014 | 11.5 | 12 | 1/2 core | 1 | 0.02 | 0.04 | 0.01
D | C2102 | 130015 | 12 | 13 | 1/2 core | 1 | 0.02 | 0.03 | 0.01
D | C2102 | 130016 | 13 | 14 | 1/2 core | 1 | 0.02 | 0.05 | <0.01
D | C2102 | 130017 | 14 | 15 | 1/2 core | 1 | 0.06 | 0.06 | 0.01
D | C2102 | 130018 | 15 | 16 | 1/2 core | 1 | <0.01 | 0.04 | <0.01
D | C2102 | 130019 | 16 | 17 | 1/2 core | 1 | <0.01 | 0.03 | 0.01
D | C2102 | 130020 | 17 | 18 | 1/2 core | 1 | <0.01 | 0.03 | <0.01
D | C2102 | 130021 | 18 | 19 | 1/2 core | 1 | 0.06 | 0.02 | 0.02
D | C2102 | 130022 | 19 | 20 | 1/2 core | 1 | <0.01 | 0.01 | <0.01
D | C2102 | 130023 | 20 | 21 | 1/2 core | 1 | <0.01 | <0.01 | 0.01
D | C2102 | 130024 | 21 | 22 | 1/2 core | 1 | <0.01 | 0.01 | 0.01
D | C2102 | 130026 | 22 | 23 | 1/2 core | 1 | <0.01 | <0.01 | <0.01
D | C2102 | 130027 | 23 | 24 | 1/2 core | 1 | <0.01 | 0.01 | <0.01
D | C2102 | 130028 | 24 | 25 | 1/2 core | 1 | <0.01 | 0.01 | 0.01
D | C2102 | 130029 | 25 | 26 | 1/2 core | 1 | <0.01 | 0.02 | 0.01
D | C2102 | 130030 | 26 | 27 | 1/2 core | 1 | <0.01 | <0.01 | 0.01
D | C2102 | 130031 | 27 | 28 | 1/2 core | 1 | <0.01 | 0.01 | 0.01
D | C2102 | 130032 | 28 | 29 | 1/2 core | 1 | <0.01 | 0.03 | 0.01 |  | 0.01
D | C2102 | 130033 | 29 | 30 | 1/2 core | 1 | <0.01 | 0.01 | 0.01 |  | 0.01
D | C2102 | 130034 | 30 | 31 | 1/2 core | 1 | <0.01 | 0.01 | 0.02 |  | 0.01
D | C2102 | 130035 | 31 | 32.1 | 1/2 core | 1 | <0.01 | 0.01 | 0.01 |  | 0.01
D | C2102 | 130036 | 32.1 | 32.5 | 1/2 core | 1 | 0.09 | 0.34 | 0.01 |  | 0.01
D | C2102 | 130037 | 32.5 | 33 | 1/2 core | 1 | 0.75 | 0.04 | 0.01 |  |  | 120 | 10 | 580 |  | 30 |  | <1
D | C2102 | 130038 | 33 | 33.5 | 1/2 core | 1 | 0.16 | 0.01 | 0.01 |  |  | <50 | <10 | 170 |  | 10 |  | 1
D | C2102 | 130039 | 33.5 | 34 | 1/2 core | 1 | 0.58 | 0.02 | 0.01 |  |  | 160 | <10 | 400 |  | 10 |  | <1
D | C2102 | 130040 | 34 | 34.5 | 1/2 core | 1 | 0.4 | 0.03 | 0.02 |  |  | 70 | <10 | 410 |  | <10 |  | 1
D | C2102 | 130041 | 34.5 | 35 | 1/2 core | 1 | 0.5 | 0.07 | 0.03 |  |  | 70 | <10 | 360 |  | 50 |  | 1
D | C2102 | 130042 | 35 | 35.5 | 1/2 core | 1 | 0.85 | 0.07 | 0.01 |  |  | 80 | 20 | 330 |  | 40 |  | <1
D | C2102 | 130043 | 35.5 | 36 | 1/2 core | 1 | 0.53 | 0.67 | 0.02 |  |  | 200 | 30 | 890 |  | <10 |  | 7
D | C2102 | 130044 | 36 | 37 | 1/2 core | 1 | 0.08 | 0.02 | <0.01
D | C2102 | 130045 | 37 | 38 | 1/2 core | 1 | 0.01 | 0.01 | 0.01
D | C2102 | 130046 | 38 | 39 | 1/2 core | 1 | 0.01 | 0.01 | <0.01
D | C2102 | 130047 | 39 | 40 | 1/2 core | 1 | 0.02 | <0.01 | 0.01
D | C2102 | 130048 | 40 | 41 | 1/2 core | 1 | 0.09 | <0.01 | 0.01
D | C2102 | 130049 | 41 | 42 | 1/2 core | 1 | <0.01 | 0.01 | 0.12
D | C2102 | 130051 | 42 | 43 | 1/2 core | 1 | 0.02 | <0.01 | <0.01
D | C2102 | 130052 | 43 | 44 | 1/2 core | 1 | 0.01 | <0.01 | 0.01
D | C2102 | 130053 | 44 | 45 | 1/2 core | 1 | <0.01 | <0.01 | <0.01
D | C2102 | 130054 | 45 | 46 | 1/2 core | 1 | 0.01 | <0.01 | <0.01
D | C2102 | 130055 | 46 | 47 | 1/2 core | 1 | 0.02 | <0.01 | <0.01
D | C2102 | 130056 | 47 | 48 | 1/2 core | 1 | 0.04 | <0.01 | <0.01
D | C2102 | 130057 | 48 | 49 | 1/2 core | 1 | 0.05 | <0.01 | 0.01
D | C2102 | 130058 | 49 | 50 | 1/2 core | 1 | <0.01 | 0.02 | <0.01
D | C2102 | 130059 | 50 | 50.5 | 1/2 core | 1 | 0.03 | 0.01 | <0.01
D | C2102 | 130060 | 50.5 | 51 | 1/2 core | 1 | 0.09 | 0.02 | <0.01
D | C2102 | 130061 | 51 | 51.5 | 1/2 core | 1 | 0.05 | 0.03 | 0.01
D | C2102 | 130062 | 51.5 | 52 | 1/2 core | 1 | 0.05 | 0.05 | 0.01
D | C2102 | 130063 | 52 | 52.5 | 1/2 core | 1 | 0.02 | 0.11 | 0.01
D | C2102 | 130064 | 52.5 | 53 | 1/2 core | 1 | 0.06 | 0.05 | 0.01
D | C2102 | 130065 | 53 | 53.5 | 1/2 core | 1 | 0.02 | 0.04 | 0.02
D | C2102 | 130066 | 53.5 | 54 | 1/2 core | 1 | 0.05 | 0.03 | 0.02
D | C2102 | 130067 | 54 | 54.5 | 1/2 core | 1 | 0.1 | 0.08 | 0.01 |  |  | 60 | 10 | 1300 |  | 6330 |  | 2
D | C2102 | 130068 | 54.5 | 55 | 1/2 core | 1 | 0.15 | 0.05 | 0.01 |  |  | 110 | <10 | 1220 |  | 1500 |  | 2
D | C2102 | 130069 | 55 | 55.5 | 1/2 core | 1 | 0.04 | 0.06 | 0.01
D | C2102 | 130070 | 55.5 | 56 | 1/2 core | 1 | <0.01 | 0.01 | <0.01
D | C2102 | 130071 | 56 | 57.3 | 1/2 core | 1 | <0.01 | <0.01 | <0.01
D | C2102 | 130072 | 57.3 | 58 | 1/2 core | 1 | <0.01 | <0.01 | <0.01
D | C2102 | 130073 | 58 | 59 | 1/2 core | 1 | 0.01 | 0.01 | <0.01
D | C2102 | 130074 | 59 | 60 | 1/2 core | 1 | 0.03 | 0.02 | <0.01
D | C2102 | 130076 | 60 | 61 | 1/2 core | 1 | 0.01 | 0.02 | <0.01
D | C2102 | 130077 | 61 | 61.9 | 1/2 core | 1 | <0.01 | 0.01 | <0.01
D | C2102 | 130078 | 61.9 | 62.8 | 1/2 core | 1 | <0.01 | 0.01 | <0.01
D | C2102 | 130079 | 62.8 | 64 | 1/2 core | 1 | 0.02 | 0.01 | <0.01
D | C2102 | 130080 | 64 | 65 | 1/2 core | 1 | 0.09 | <0.01 | <0.01
D | C2102 | 130081 | 65 | 66 | 1/2 core | 1 | 0.01 | 0.02 | 0.01
D | C2102 | 130082 | 66 | 67 | 1/2 core | 1 | <0.01 | 0.01 | <0.01
D | C2102 | 130083 | 67 | 67.6 | 1/2 core | 1 | <0.01 | <0.01 | <0.01
D | C2102 | 130084 | 67.6 | 67.9 | 1/2 core | 1 | <0.01 | 0.02 | <0.01
D | C2104 | 130085 | 62 | 63 | 1/2 core | 1 | 0.06 | 0.1 | 0.02
D | C2104 | 130086 | 63 | 63.5 | 1/2 core | 1 | 0.01 | 0.03 | 0.01
D | C2104 | 130087 | 63.5 | 64 | 1/2 core | 1 | 0.01 | 0.01 | <0.01
D | C2104 | 130088 | 64 | 64.5 | 1/2 core | 1 | <0.01 | 0.02 | <0.01
D | C2104 | 130089 | 64.5 | 65 | 1/2 core | 1 | 0.09 | 0.01 | 0.01
D | C2104 | 130090 | 65 | 65.5 | 1/2 core | 1 | 0.15 | 0.02 | 0.01 |  |  | <50 | <10 | 70 |  | 30 |  | <1
D | C2104 | 130091 | 65.5 | 66 | 1/2 core | 1 | 0.2 | 0.11 | 0.01 |  |  | 170 | 20 | 120 |  | 630 |  | 2
D | C2104 | 130092 | 66 | 66.5 | 1/2 core | 1 | 0.03 | 0.01 | 0.02
D | C2104 | 130093 | 66.5 | 67.1 | 1/2 core | 1 | 0.09 | 0.01 | 0.02
D | C2104 | 130095 | 67.1 | 67.5 | 1/2 core | 1 | 0.57 | 0.47 | 0.02 |  |  | 190 | 10 | 180 |  | 860 |  | 9
D | C2104 | 130096 | 67.5 | 68 | 1/2 core | 1 | 0.8 | 0.22 | 0.02 |  |  | 630 | 20 | 110 |  | 40 |  | 5
D | C2104 | 130097 | 68 | 68.5 | 1/2 core | 1 | 0.68 | 0.1 | 0.02 |  |  | 480 | <10 | 100 |  | 10 |  | 3
D | C2104 | 130098 | 68.5 | 69 | 1/2 core | 1 | 0.89 | 0.57 | 0.03 |  |  | 660 | 40 | 220 |  | 70 |  | 12
D | C2104 | 130099 | 69 | 69.5 | 1/2 core | 1 | 0.9 | 0.23 | 0.02 |  |  | 930 | 20 | 130 |  | <10 |  | 9
D | C2104 | 130100 | 69.5 | 70 | 1/2 core | 1 | 0.57 | 0.09 | 0.03 |  |  | 400 | 20 | 80 |  | 40 |  | 4
D | C2104 | 130101 | 70 | 70.5 | 1/2 core | 1 | 1.22 | 0.23 | 0.03 |  |  | 850 | 30 | 100 |  | 50 |  | 9
D | C2104 | 130102 | 70.5 | 71 | 1/2 core | 1 | 0.53 | 0.13 | 0.03 |  |  | 300 | 30 | 180 |  | 1200 |  | 5
D | C2104 | 130103 | 71 | 71.4 | 1/2 core | 1 | 0.13 | 0.08 | 0.02 |  |  | 90 | <10 | 240 |  | 3240 |  | 3
D | C2104 | 130105 | 71.4 | 72 | 1/2 core | 1 | 0.02 | 0.05 | 0.01
D | C2104 | 130106 | 72 | 73 | 1/2 core | 1 | 0.06 | 0.03 | 0.01
D | C2104 | 130107 | 73 | 73.4 | 1/2 core | 1 | 0.32 | 0.05 | 0.01 |  |  | 70 | <10 | 650 |  | 60 |  | 1
D | C2104 | 130108 | 73.4 | 74 | 1/2 core | 1 | <0.01 | 0.02 | 0.01
D | C2105 | 130126 | 91 | 92 | 1/2 core | 2 | 0.01 | 0.01 | <0.01
D | C2105 | 130127 | 92 | 93 | 1/2 core | 2 | 0.06 | 0.01 | <0.01
D | C2105 | 130128 | 93 | 94 | 1/2 core | 2 | 0.02 | 0.02 | <0.01
D | C2105 | 130129 | 94 | 95 | 1/2 core | 2 | 0.02 | 0.02 | <0.01
D | C2105 | 130130 | 95 | 96 | 1/2 core | 2 | 0.01 | 0.04 | <0.01
D | C2105 | 130131 | 96 | 97 | 1/2 core | 2 | 0.02 | 0.07 | <0.01
D | C2105 | 130132 | 97 | 98 | 1/2 core | 2 | 0.01 | 0.01 | <0.01
D | C2105 | 130133 | 98 | 99 | 1/2 core | 2 | <0.01 | 0.01 | <0.01
D | C2105 | 130134 | 99 | 100 | 1/2 core | 2 | 0.01 | 0.01 | <0.01
D | C2105 | 130135 | 100 | 101 | 1/2 core | 2 | <0.01 | <0.01 | <0.01
D | C2105 | 130136 | 101 | 102 | 1/2 core | 2 | <0.01 | 0.01 | <0.01
D | C2105 | 130137 | 102 | 103 | 1/2 core | 2 | 0.01 | 0.02 | <0.01
D | C2106 | 130109 | 42 | 43 | 1/2 core | 2 | 0.02 | 0.02 | <0.01
D | C2106 | 130110 | 43 | 43.9 | 1/2 core | 2 | <0.01 | 0.03 | <0.01
D | C2106 | 130111 | 43.9 | 44.5 | 1/2 core | 2 | <0.01 | 0.01 | <0.01
D | C2106 | 130112 | 44.5 | 45 | 1/2 core | 2 | 0.79 | 1.24 | <0.01 |  |  | 320 | 30 | 840 |  | <10 | 36 | 14 | 13750 | 100
D | C2106 | 130113 | 45 | 45.5 | 1/2 core | 2 | 0.39 | 0.06 | 0.02 |  |  | 50 | <10 | 140 |  | <10 | <5 | <1 | 691 | 300
D | C2106 | 130115 | 45.5 | 46 | 1/2 core | 2 | 0.01 | <0.01 | <0.01
D | C2106 | 130116 | 46 | 47 | 1/2 core | 2 | 0.02 | 0.02 | <0.01
D | C2106 | 130117 | 47 | 48 | 1/2 core | 2 | 0.01 | <0.01 | <0.01
D | C2106 | 130118 | 56 | 57 | 1/2 core | 2 | 0.01 | 0.01 | <0.01
D | C2106 | 130119 | 57 | 57.5 | 1/2 core | 2 | 0.11 | 0.03 | <0.01 |  |  | 60 | 40 | 190 |  | 220 | 155 | <1 | 278 | <50
D | C2106 | 130121 | 57.5 | 58 | 1/2 core | 2 | 0.06 | <0.01 | <0.01
D | C2106 | 130122 | 58 | 58.5 | 1/2 core | 2 | 0.01 | 0.03 | <0.01
D | C2106 | 130123 | 58.5 | 59 | 1/2 core | 2 | 0.02 | 0.03 | <0.01
D | C2106 | 130124 | 59 | 59.5 | 1/2 core | 2 | 0.03 | 0.03 | <0.01
D | C2106 | 130125 | 59.5 | 60 | 1/2 core | 2 | 0.49 | 0.06 | <0.01 |  |  | 70 | 10 | 120 |  | <10 | 20 | <1 | 513 | 60
D | C2107 | 130138 | 66 | 67 | 1/2 core | 2 | <0.01 | <0.01 | <0.01 | <0.01
D | C2107 | 130139 | 67 | 68 | 1/2 core | 2 | <0.01 | <0.01 | <0.01 | <0.01
D | C2107 | 130140 | 68 | 69 | 1/2 core | 2 | 0.01 | <0.01 | <0.01 | 0.01
D | C2107 | 130141 | 69 | 70 | 1/2 core | 2 | 0.02 | <0.01 | <0.01 | <0.01
D | C2107 | 130142 | 70 | 71 | 1/2 core | 2 | 0.01 | 0.01 | <0.01 | <0.01
D | C2107 | 130143 | 71 | 72 | 1/2 core | 2 | 0.02 | <0.01 | <0.01 | <0.01
D | C2107 | 130144 | 72 | 73 | 1/2 core | 2 | 0.08 | 0.07 | <0.01 | 0.61
D | C2107 | 130145 | 73 | 74.2 | 1/2 core | 2 | 0.02 | <0.01 | <0.01 | 0.14
D | C2107 | 130146 | 74.2 | 75.2 | 1/2 core | 2 | 0.22 | 0.16 | <0.01 | 0.1 |  | 50 | 20 | 1140 |  | 40 | 20 | 3 | 1830 | <50
D | C2107 | 130147 | 75.2 | 76.2 | 1/2 core | 2 | 1 | 0.45 | <0.01 | 0.1 |  | 100 | 50 | 1160 |  | 50 | 45 | 7 | 4920 | <50
D | C2107 | 130148 | 76.2 | 77 | 1/2 core | 2 | 0.06 | <0.01 | <0.01 | 0.01
D | C2107 | 130149 | 77 | 78 | 1/2 core | 2 | 0.01 | <0.01 | <0.01 | 0.01
D | C2107 | 130150 | 78 | 79 | 1/2 core | 2 | 0.02 | <0.01 | <0.01 | <0.01
D | C2107 | 130151 | 79 | 80 | 1/2 core | 2 | 0.02 | 0.01 | <0.01 | 0.01
D | C2107 | 130152 | 80 | 81 | 1/2 core | 2 | <0.01 | <0.01 | <0.01 | 0.1
D | C2107 | 130153 | 81 | 82 | 1/2 core | 2 | 0.05 | 0.06 | <0.01 | 0.88
D | C2107 | 130154 | 82 | 83 | 1/2 core | 2 | 0.16 | 0.01 | <0.01 | 0.8 |  | <50 | 30 | 8050 |  | 20 | 30 | 1 | 205 | <50
D | C2107 | 130155 | 83 | 84 | 1/2 core | 2 | <0.01 | <0.01 | <0.01 | 0.01
D | C2107 | 130156 | 84 | 85 | 1/2 core | 2 | 0.02 | <0.01 | <0.01 | 0.02
D | C2107 | 130157 | 85 | 86 | 1/2 core | 2 | 0.01 | <0.01 | <0.01 | 0.02
D | C2108 | 130158 | 6.3 | 7.3 | 1/2 core | 2 | <0.01 | <0.01 | <0.01
D | C2108 | 130159 | 7.3 | 8.3 | 1/2 core | 2 | <0.01 | 0.08 | <0.01
D | C2108 | 130160 | 57 | 58 | 1/2 core | 2 | 0.01 | <0.01 | <0.01
D | C2108 | 130161 | 58 | 59 | 1/2 core | 2 | 0.02 | <0.01 | <0.01
D | C2108 | 130163 | 59 | 59.5 | 1/2 core | 2 | 0.02 | <0.01 | <0.01
D | C2108 | 130164 | 59.5 | 60 | 1/2 core | 2 | 0.05 | 0.18 | <0.01
D | C2108 | 130165 | 60 | 60.5 | 1/2 core | 2 | 0.16 | 0.4 | <0.01 |  |  | 190 | 20 | 210 |  | 50 | 76 | 6 | 4480 | <50
D | C2108 | 130166 | 60.5 | 61 | 1/2 core | 2 | 0.12 | 0.45 | <0.01 |  |  | 120 | 40 | 320 |  | 40 | 135 | 7 | 4790 | <50
D | C2108 | 130167 | 61 | 61.5 | 1/2 core | 2 | 0.02 | 0.43 | <0.01
D | C2108 | 130168 | 61.5 | 62 | 1/2 core | 2 | 0.06 | 0.54 | <0.01
D | C2108 | 130169 | 62 | 62.5 | 1/2 core | 2 | 0.06 | 0.54 | <0.01
D | C2108 | 130170 | 62.5 | 63 | 1/2 core | 2 | 0.06 | 0.13 | <0.01
D | C2108 | 130171 | 63 | 63.5 | 1/2 core | 2 | 0.02 | 0.01 | <0.01
D | C2108 | 130172 | 63.5 | 64 | 1/2 core | 2 | <0.01 | <0.01 | <0.01
D | C2108 | 130174 | 64 | 65 | 1/2 core | 2 | 0.09 | <0.01 | <0.01
D | C2108 | 130175 | 65 | 66 | 1/2 core | 2 | <0.01 | <0.01 | <0.01
D | C2109 | 130176 | 48 | 49 | 1/2 core | 3 | 0.04 | 0.02 | <0.01
D | C2109 | 130177 | 49 | 50 | 1/2 core | 3 | 0.01 | 0.02 | <0.01
D | C2109 | 130178 | 50 | 50.7 | 1/2 core | 3 | 0.02 | 0.04 | <0.01
D | C2109 | 130180 | 50.7 | 51.2 | 1/2 core | 3 | 0.68 | 0.14 | <0.01 |  |  | 50 | 10 | 500 |  | 10 | 31
D | C2109 | 130181 | 51.2 | 51.6 | 1/2 core | 3 | 0.28 | 0.01 | <0.01 |  |  | <50 | <10 | 160 |  | 10 | 10
D | C2109 | 130183 | 51.6 | 52.6 | 1/2 core | 3 | 0.01 | 0.03 | <0.01
D | C2109 | 130184 | 52.6 | 53.6 | 1/2 core | 3 | 0.02 | <0.01 | <0.01
D | C2111 | 130185 | 30 | 31 | 1/2 core | 3 | <0.01 | 0.04 | <0.01
D | C2111 | 130186 | 31 | 32.2 | 1/2 core | 3 | <0.01 | 0.01 | <0.01
D | C2112 | 130187 | 21 | 22 | 1/2 core | 3 | <0.01 | 0.01 | <0.01
D | C2112 | 130188 | 22 | 23 | 1/2 core | 3 | <0.01 | 0.02 | <0.01
D | C2112 | 130189 | 23 | 24 | 1/2 core | 3 | <0.01 | 0.04 | <0.01
D | C2112 | 130190 | 24 | 25 | 1/2 core | 3 | <0.01 | 0.03 | <0.01
D | C2112 | 130191 | 25 | 26 | 1/2 core | 3 | <0.01 | 0.03 | <0.01
D | C2113 | 130192 | 68 | 69 | 1/2 core | 3 | 0.02 | 0.38 | <0.01
D | C2113 | 130193 | 69 | 70 | 1/2 core | 3 | 0.03 | 0.06 | <0.01
D | C2113 | 130194 | 70 | 75 | 1/2 core | 3 | 0.09 | 0.03 | <0.01
D | C2113 | 130195 | 75 | 78 | 1/2 core | 3 | 2.21 | 0.27 | <0.01 |  |  | 330 | 90 | 860 |  | 1690 | 22
D | C2113 | 130196 | 78 | 79 | 1/2 core | 3 | 0.02 | 0.41 | <0.01
D | C2113 | 130197 | 79 | 80 | 1/2 core | 3 | 0.03 | 1.35 | <0.01
D | C2115 | 130251 | 59 | 60 | 1/2 core | 3 | 0.02 | 0.01 | <0.01
D | C2115 | 130252 | 60 | 61.3 | 1/2 core | 3 | <0.01 | 0.02 | <0.01
D | C2115 | 130254 | 61.3 | 61.8 | 1/2 core | 3 | 0.09 | 1.29 | 0.01 | 18.35
D | C2115 | 130255 | 61.8 | 62.3 | 1/2 core | 3 | 1.44 | 0.63 | 0.01 | 8.34 |  | <50 | 50 | 82900 | 8.35 | 30 | 57
D | C2115 | 130256 | 62.3 | 62.8 | 1/2 core | 3 | 0.95 | 0.37 | 0.01 | 4.4 |  | 80 | 10 | 43500 |  | 760 | 40
D | C2115 | 130258 | 62.8 | 64 | 1/2 core | 3 | 0.03 | 0.02 | <0.01 | 0.75
D | C2115 | 130259 | 64 | 65 | 1/2 core | 3 | 0.18 | 0.16 | 0.01 | 2.6 |  | <50 | 30 | 25700 |  | 130 | 48
D | C2115 | 130260 | 65 | 66 | 1/2 core | 3 | 0.05 | 0.09 | <0.01 | 1.95
D | C2115 | 130261 | 66 | 67 | 1/2 core | 3 | 0.05 | 0.02 | <0.01 | 0.17
D | C2115 | 130262 | 67 | 68 | 1/2 core | 3 | 0.05 | 0.06 | <0.01 | 0.6
D | C2115 | 130263 | 68 | 69 | 1/2 core | 3 | 0.04 | 0.01 | <0.01 | 0.14
D | C2115 | 130264 | 69 | 70 | 1/2 core | 3 | 0.06 | <0.01 | <0.01 | 0.58
D | C2115 | 130265 | 70 | 71 | 1/2 core | 3 | 0.09 | 0.09 | <0.01 | 2.72
D | C2115 | 130266 | 71 | 72 | 1/2 core | 3 | 0.05 | <0.01 | <0.01 | 0.29
D | C2115 | 130267 | 72 | 73 | 1/2 core | 3 | 0.04 | 0.06 | <0.01 | 0.32
D | C2115 | 130268 | 73 | 74 | 1/2 core | 3 | 0.02 | 0.12 | <0.01 | 0.15
D | C2118 | 130269 | 78 | 79 | 1/2 core | 3 | 0.02 | 0.03 | <0.01
D | C2118 | 130270 | 79 | 80 | 1/2 core | 3 | 0.01 | <0.01 | <0.01
D | C2118 | 130271 | 80 | 81 | 1/2 core | 3 | 0.03 | 0.01 | <0.01
D | C2118 | 130272 | 81 | 82 | 1/2 core | 3 | 0.02 | 0.01 | <0.01
D | C2118 | 130273 | 82 | 83 | 1/2 core | 3 | 0.02 | 0.01 | <0.01
D | C2118 | 130274 | 83 | 84 | 1/2 core | 3 | 0.02 | 0.03 | <0.01
D | C2118 | 130275 | 84 | 85 | 1/2 core | 3 | 0.02 | 0.02 | <0.01
D | C2118 | 130276 | 85 | 86 | 1/2 core | 3 | 0.03 | 0.02 | <0.01
D | C2116 | 130277 | 10 | 12.3 | 1/4 core | 4 | 0.09 |  |  |  |  | 50 | 30 | 580 |  | 10 | 14 | <1 | 16 | <50 | 2.02 | 220 | <5 | 10 | 0.6 | <5 | 43 | 3.11 | <50 | 5 | 0.82 | <50 | 0.42 | 1210 | <5 | <0.05 | 54 | 2200 | 0.41 | <10 | 9 | 76 | <100 | <0.05 | <50 | <50 | 23
D | C2116 | 130278 | 12.3 | 14.8 | 1/4 core | 4 | 0.03 |  |  |  |  | 70 | 10 | 1070 |  | 10 | 6 | <1 | 292 | <50 | 1.98 | 240 | <5 | 10 | 1.46 | <5 | 44 | 2.63 | <50 | <5 | 0.74 | <50 | 0.26 | 640 | <5 | <0.05 | 34 | 1570 | 0.22 | 10 | 7 | 89 | <100 | <0.05 | <50 | <50 | 19
D | C2116 | 130279 | 14.8 | 15.3 | 1/4 core | 4 | 0.58 |  |  |  |  | 570 | 40 | 770 |  | 20 | 25 | 2 | 1600 | <50 | 2.82 | <50 | 8 | 10 | 5.59 | 5 | 58 | 17.1 | <50 | <5 | 0.25 | <50 | 0.84 | 3560 | <5 | 0.12 | 37 | 620 | 7.72 | <10 | 9 | 24 | <100 | <0.05 | <50 | <50 | 37
D | C2116 | 130280 | 15.3 | 15.8 | 1/4 core | 4 | 0.83 |  |  |  |  | 550 | 30 | 580 |  | <10 | 21 | 2 | 1460 | <50 | 3.13 | 60 | 13 | <10 | 3.24 | 6 | 91 | 16.9 | <50 | <5 | 0.37 | <50 | 0.99 | 6010 | <5 | 0.16 | 35 | 650 | 5.77 | <10 | 11 | 16 | <100 | <0.05 | <50 | <50 | 50
D | C2116 | 130282 | 15.8 | 18 | 1/4 core | 4 | 0.04 |  |  |  |  | 50 | 60 | 330 |  | 40 | <5 | <1 | 120 | <50 | 2.9 | 190 | <5 | <10 | 1.6 | <5 | 44 | 1.62 | <50 | <5 | 1.28 | <50 | 0.22 | 300 | <5 | <0.05 | 11 | 520 | 0.13 | 10 | 8 | 61 | <100 | <0.05 | <50 | <50 | 49
D | C2116 | 130283 | 18 | 20 | 1/4 core | 4 | 0.07 |  |  |  |  | 80 | 30 | 360 |  | 20 | 10 | <1 | 408 | <50 | 4.08 | 230 | <5 | 10 | 1.23 | <5 | 51 | 3.17 | <50 | <5 | 1.62 | <50 | 0.32 | 790 | <5 | <0.05 | 17 | 410 | 0.75 | 10 | 11 | 45 | <100 | <0.05 | <50 | <50 | 76
D | C2116 | 130284 | 30.5 | 31.5 | 1/4 core | 4 | 0.03 |  |  |  |  | <50 | 30 | 360 |  | 10 | 20 | <1 | 53 | <50 | 2.32 | 160 | <5 | <10 | 0.19 | <5 | 26 | 4.34 | <50 | <5 | 1.03 | <50 | 0.57 | 2410 | <5 | <0.05 | 39 | 360 | 0.09 | <10 | 7 | 23 | <100 | <0.05 | <50 | <50 | 33
D | C2116 | 130285 | 31.5 | 32.5 | 1/4 core | 4 | 0.01 |  |  |  |  | <50 | 40 | 770 |  | <10 | 7 | <1 | 28 | <50 | 0.78 | 60 | <5 | 10 | 0.16 | <5 | 16 | 3.15 | <50 | <5 | 0.44 | <50 | 0.33 | 2280 | <5 | <0.05 | 22 | 390 | 0.21 | <10 | 5 | 21 | <100 | <0.05 | <50 | <50 | 13
D | C2116 | 130287 | 32.5 | 33 | 1/4 core | 4 | 0.24 |  |  |  |  | 150 | 20 | 740 |  | 4690 | 38 | <1 | 378 | <50 | 3.46 | <50 | 6 | 20 | 1.15 | <5 | 105 | 19.75 | <50 | <5 | 0.09 | <50 | 1.61 | 11750 | <5 | <0.05 | 39 | 380 | 3.98 | <10 | 18 | 17 | <100 | <0.05 | <50 | <50 | 91
D | C2116 | 130288 | 33 | 33.5 | 1/4 core | 4 | 0.27 |  |  |  |  | 270 | 50 | 41500 |  | 630 | 22 | 1 | 408 | <50 | 1.69 | <50 | <5 | 50 | 0.82 | 197 | 42 | 20.1 | <50 | <5 | 0.36 | <50 | 1.28 | 22300 | <5 | <0.05 | 31 | 310 | 6.51 | <10 | 9 | 10 | <100 | <0.05 | <50 | <50 | 35
D | C2116 | 130289 | 33.5 | 34.5 | 1/4 core | 4 | 0.02 |  |  |  |  | <50 | 90 | 1380 |  | 4530 | 25 | <1 | 14 | <50 | 1.67 | 110 | <5 | 10 | 0.23 | 7 | 22 | 8.91 | <50 | <5 | 0.83 | <50 | 0.77 | 11500 | <5 | <0.05 | 44 | 400 | 0.33 | 30 | 9 | 25 | <100 | <0.05 | <50 | <50 | 24
D | C2116 | 130290 | 34.5 | 35 | 1/4 core | 4 | 0.02 |  |  |  |  | 50 | 10 | 200 |  | 140 | 14 | <1 | 29 | <50 | 2.79 | 170 | <5 | 20 | 0.17 | <5 | 33 | 4.48 | <50 | <5 | 1.09 | <50 | 0.57 | 2050 | <5 | <0.05 | 22 | 360 | 0.14 | <10 | 8 | 13 | <100 | <0.05 | <50 | <50 | 31
D | C2116 | 130292 | 35 | 36 | 1/4 core | 4 | 0.02 |  |  |  |  | <50 | 20 | 1030 |  | 20 | 10 | <1 | 26 | <50 | 0.85 | 50 | <5 | <10 | 0.13 | 8 | 17 | 3.32 | <50 | <5 | 0.33 | <50 | 0.34 | 1700 | <5 | <0.05 | 15 | 360 | 0.13 | <10 | <5 | 16 | <100 | <0.05 | <50 | <50 | 12
D | C2116 | 130293 | 36 | 37 | 1/4 core | 4 | 0.03 |  |  |  |  | <50 | 10 | 490 |  | 20 | 5 | <1 | 928 | <50 | 0.64 | <50 | <5 | 10 | 0.2 | <5 | 15 | 3.57 | <50 | 5 | 0.27 | <50 | 0.38 | 1470 | <5 | <0.05 | 16 | 380 | 0.13 | <10 | <5 | 15 | <100 | <0.05 | <50 | <50 | 8
D | C2116 | 130294 | 37 | 38 | 1/4 core | 4 | 0.02 |  |  |  |  | <50 | <10 | 260 |  | <10 | 7 | <1 | 8 | <50 | 0.97 | 50 | <5 | <10 | 0.26 | <5 | 17 | 3.73 | <50 | <5 | 0.34 | <50 | 0.48 | 1430 | <5 | <0.05 | 13 | 440 | <0.05 | <10 | <5 | 17 | <100 | <0.05 | <50 | <50 | 13
D | C2116 | 130295 | 38 | 38.7 | 1/4 core | 4 | 0.03 |  |  |  |  | <50 | <10 | 70 |  | <10 | <5 | <1 | 56 | <50 | 0.41 | <50 | <5 | 30 | 0.06 | <5 | 16 | 1.89 | <50 | <5 | 0.15 | <50 | 0.19 | 650 | <5 | <0.05 | 10 | 120 | <0.05 | <10 | <5 | 13 | <100 | <0.05 | <50 | <50 | 6
D | C2116 | 130296 | 38.7 | 39.3 | 1/4 core | 4 | 0.97 |  |  |  |  | 650 | 40 | 270 |  | 20 | 15 | 3 | 1235 | <50 | 1.65 | <50 | <5 | 70 | 3.83 | <5 | 78 | 12.3 | <50 | <5 | 0.23 | <50 | 0.72 | 2690 | <5 | <0.05 | 77 | 670 | 5.16 | <10 | <5 | 18 | <100 | <0.05 | <50 | <50 | 39
D | C2116 | 130298 | 39.3 | 39.8 | 1/4 core | 4 | 0.48 |  |  |  |  | 470 | 50 | 940 |  | 40 | 9 | 7 | 3870 | <50 | 0.67 | <50 | <5 | 50 | 4.28 | 5 | 29 | 9.34 | <50 | <5 | 0.14 | <50 | 0.47 | 4740 | <5 | <0.05 | 46 | 530 | 4.11 | <10 | <5 | 23 | <100 | <0.05 | <50 | <50 | 13
D | C2116 | 130299 | 39.8 | 40.3 | 1/4 core | 4 | 0.02 |  |  |  |  | <50 | 120 | 180 |  | 40 | 8 | 3 | 608 | <50 | 0.68 | <50 | <5 | 140 | 3.23 | <5 | 24 | 7.03 | <50 | <5 | <0.05 | <50 | 0.23 | 1390 | <5 | 0.06 | 36 | 890 | 3.68 | <10 | <5 | 29 | <100 | <0.05 | <50 | <50 | 12
D | C2116 | 130300 | 40.3 | 40.6 | 1/4 core | 4 | 0.5 |  |  |  |  | 460 | 50 | 470 |  | <10 | 19 | 2 | 1300 | 120 | 3.19 | <50 | 5 | 40 | 3.91 | <5 | 91 | 17.65 | <50 | <5 | 0.27 | <50 | 0.87 | 3930 | <5 | <0.05 | 53 | 500 | 7.49 | <10 | 6 | 14 | <100 | <0.05 | <50 | <50 | 58
D | C2116 | 130301 | 40.6 | 41 | 1/4 core | 4 | 0.41 |  |  |  |  | 240 | 40 | 220 |  | 10 | 14 | 1 | 589 | <50 | 2.69 | <50 | <5 | 10 | 2.56 | <5 | 68 | 14.05 | <50 | <5 | 0.12 | <50 | 0.89 | 2890 | <5 | <0.05 | 50 | 400 | 3.19 | <10 | 8 | 14 | <100 | <0.05 | <50 | <50 | 50
D | C2116 | 130302 | 41 | 41.5 | 1/4 core | 4 | 0.17 |  |  |  |  | 90 | 30 | 230 |  | 10 | <5 | <1 | 160 | <50 | 1.72 | <50 | <5 | 10 | 3.91 | <5 | 51 | 7.07 | <50 | <5 | 0.1 | <50 | 0.59 | 2340 | <5 | <0.05 | 30 | 400 | 0.92 | <10 | <5 | 23 | <100 | <0.05 | <50 | <50 | 28
D | C2116 | 130304 | 41.5 | 42 | 1/4 core | 4 | 1.07 |  |  |  |  | 470 | 40 | 210 |  | 10 | 11 | 1 | 945 | 60 | 3.85 | <50 | 6 | 90 | 5.71 | <5 | 79 | 19.25 | <50 | <5 | 0.16 | <50 | 0.83 | 2890 | <5 | <0.05 | 33 | 350 | 5.49 | <10 | 8 | 13 | <100 | <0.05 | <50 | <50 | 43
D | C2116 | 130305 | 42 | 42.5 | 1/4 core | 4 | 0.66 |  |  |  |  | 370 | 10 | 180 |  | <10 | 5 | <1 | 776 | <50 | 3.08 | <50 | <5 | 40 | 3.67 | <5 | 79 | 18.35 | <50 | <5 | 0.18 | <50 | 0.73 | 2650 | <5 | <0.05 | 30 | 490 | 6.35 | <10 | 6 | 14 | <100 | <0.05 | <50 | <50 | 32
D | C2116 | 130306 | 42.5 | 43 | 1/4 core | 4 | 0.71 |  |  |  |  | 390 | 20 | 380 |  | <10 | 10 | 1 | 725 | <50 | 3.3 | <50 | 13 | 60 | 4.52 | <5 | 81 | 19.15 | <50 | <5 | 0.09 | <50 | 0.83 | 4360 | <5 | <0.05 | 29 | 410 | 5.63 | <10 | 7 | 14 | <100 | <0.05 | <50 | <50 | 31
D | C2116 | 130307 | 43 | 43.6 | 1/4 core | 4 | 0.9 |  |  |  |  | 310 | 90 | 370 |  | 60 | 18 | 1 | 1125 | 60 | 3.53 | <50 | 38 | 110 | 5.33 | <5 | 60 | 18.65 | <50 | <5 | 0.06 | <50 | 0.89 | 4370 | <5 | <0.05 | 26 | 510 | 5.38 | 10 | 7 | 16 | <100 | <0.05 | <50 | <50 | 33
D | C2116 | 130308 | 43.6 | 44.6 | 1/4 core | 4 | 0.21 |  |  |  |  | 50 | 10 | 420 |  | 10 | 6 | <1 | 423 | <50 | 3.32 | <50 | 5 | 10 | 1.75 | <5 | 80 | 10.65 | <50 | 8 | 0.24 | <50 | 1.13 | 2540 | <5 | <0.05 | 49 | 680 | 0.74 | 10 | 10 | 18 | <100 | <0.05 | <50 | <50 | 53
D | C2116 | 130310 | 44.6 | 45.6 | 1/4 core | 4 | 0.04 |  |  |  |  | <50 | <10 | 220 |  | 10 | 11 | <1 | 317 | <50 | 3.1 | <50 | 5 | 10 | 0.9 | <5 | 89 | 9.46 | <50 | 12 | 0.24 | <50 | 1.25 | 3040 | <5 | <0.05 | 51 | 370 | 0.13 | <10 | 12 | 12 | <100 | <0.05 | <50 | <50 | 59
D | C2116 | 130311 | 45.6 | 46.2 | 1/4 core | 4 | 0.64 |  |  |  |  | 320 | 50 | 450 |  | 10 | 6 | 1 | 689 | <50 | 3.12 | <50 | 17 | 40 | 5.38 | <5 | 75 | 12.95 | <50 | <5 | 0.11 | <50 | 0.89 | 3230 | <5 | <0.05 | 33 | 530 | 3.4 | 20 | 7 | 16 | <100 | <0.05 | <50 | <50 | 49
D | C2116 | 130312 | 46.2 | 47.2 | 1/4 core | 4 | 0.02 |  |  |  |  | <50 | 20 | 150 |  | 10 | 16 | <1 | 22 | <50 | 2.77 | <50 | 7 | <10 | 1.34 | <5 | 93 | 9.24 | <50 | <5 | 0.28 | <50 | 1.09 | 2560 | <5 | <0.05 | 78 | 850 | 0.05 | <10 | 10 | 18 | <100 | <0.05 | <50 | <50 | 73
D | C2116 | 130313 | 47.2 | 47.5 | 1/4 core | 4 | 0.27 |  |  |  |  | 580 | <10 | 210 |  | 10 | 25 | 1 | 2240 | <50 | 1.85 | <50 | 20 | 60 | 2.31 | <5 | 39 | 24.9 | <50 | 8 | 0.22 | <50 | 0.78 | 9810 | <5 | <0.05 | 31 | 270 | 4.79 | <10 | 7 | 8 | <100 | <0.05 | <50 | <50 | 30
D | C2116 | 130314 | 47.5 | 48 | 1/4 core | 4 | 0.7 |  |  |  |  | 230 | 120 | 370 |  | <10 | 14 | 1 | 507 | <50 | 3.1 | <50 | 29 | 50 | 3.28 | <5 | 62 | 20.2 | <50 | <5 | 0.29 | <50 | 0.97 | 5970 | <5 | <0.05 | 39 | 800 | 3.61 | <10 | 10 | 14 | <100 | <0.05 | <50 | <50 | 48
D | C2116 | 130315 | 48 | 48.5 | 1/4 core | 4 | 0.7 |  |  |  |  | 210 | 110 | 500 |  | 10 | 7 | 1 | 739 | <50 | 3.3 | <50 | 21 | 30 | 3.74 | <5 | 66 | 17.6 | <50 | 7 | <0.05 | <50 | 1.05 | 5840 | <5 | <0.05 | 53 | 1060 | 3.96 | <10 | 11 | 20 | <100 | <0.05 | <50 | <50 | 50
D | C2116 | 130317 | 48.5 | 49.6 | 1/4 core | 4 | 0.03 |  |  |  |  | 70 | <10 | 300 |  | <10 | <5 | <1 | 33 | <50 | 3.69 | <50 | 6 | <10 | 2.48 | <5 | 108 | 11.7 | <50 | <5 | 0.3 | <50 | 1.02 | 3010 | <5 | <0.05 | 69 | 650 | 0.15 | <10 | 13 | 15 | <100 | <0.05 | <50 | <50 | 82
D | C2116 | 130318 | 49.6 | 49.9 | 1/4 core | 4 | 0.8 |  |  |  |  | 280 | 50 | 500 |  | <10 | 11 | 2 | 1175 | <50 | 3.81 | <50 | 7 | 60 | 4.64 | <5 | 105 | 20.6 | <50 | <5 | 0.05 | <50 | 1 | 4740 | <5 | <0.05 | 75 | 570 | 6.2 | <10 | 9 | 12 | <100 | <0.05 | <50 | <50 | 69
D | C2116 | 130319 | 49.9 | 50.3 | 1/4 core | 4 | 0.06 |  |  |  |  | 80 | 20 | 290 |  | 20 | 16 | <1 | 80 | <50 | 2.5 | <50 | 6 | 10 | 2.2 | <5 | 116 | 9.87 | <50 | <5 | <0.05 | <50 | 0.84 | 2730 | <5 | <0.05 | 83 | 650 | 0.96 | 20 | 6 | 29 | <100 | <0.05 | <50 | <50 | 66
D | C2116 | 130320 | 50.3 | 50.9 | 1/4 core | 4 | 1.1 |  |  |  |  | 680 | 60 | 310 |  | <10 | 12 | 3 | 1225 | 50 | 3 | <50 | <5 | 60 | 4.02 | <5 | 86 | 17.35 | <50 | <5 | <0.05 | <50 | 1.05 | 3670 | <5 | <0.05 | 32 | 450 | 7.15 | <10 | 6 | 11 | <100 | <0.05 | <50 | <50 | 54
D | C2116 | 130321 | 50.9 | 51.55 | 1/4 core | 4 | 0.02 |  |  |  |  | 50 | 60 | 1180 |  | 20 | 15 | <1 | 56 | <50 | 2.32 | 70 | 5 | <10 | 0.63 | 6 | 80 | 7.47 | <50 | <5 | 0.53 | <50 | 1.11 | 3360 | <5 | <0.05 | 62 | 450 | 0.18 | <10 | 12 | 16 | <100 | <0.05 | <50 | <50 | 66
D | C2116 | 130322 | 51.55 | 53.4 | 1/4 core | 4 | 0.02 |  |  |  |  | 70 | 170 | 910 |  | 60 | 19 | 1 | 470 | <50 | 3.65 | 90 | 9 | 20 | 2.01 | 71 | 108 | 6.39 | <50 | <5 | 0.69 | <50 | 0.58 | 1380 | <5 | <0.05 | 54 | 830 | 0.45 | <10 | 11 | 21 | <100 | <0.05 | <50 | <50 | 95
D | C2116 | 130324 | 53.4 | 54 | 1/4 core | 4 | 0.28 |  |  |  |  | 90 | 100 | >50000 | 5.52 | 10 | 19 | 1 | 135 | <50 | 1.64 | <50 | 17 | 40 | 2.2 | 252 | 44 | 20 | <50 | 5 | 0.3 | <50 | 0.81 | 22600 | <5 | <0.05 | 24 | 680 | 4.07 | <10 | 7 | 8 | <100 | <0.05 | <50 | <50 | 34
D | C2116 | 130325 | 54 | 54.5 | 1/4 core | 4 | 0.37 |  |  |  |  | 50 | 40 | 41600 |  | <10 | 18 | <1 | 516 | 60 | 2.22 | <50 | 21 | 30 | 2.2 | 197 | 67 | 18.9 | <50 | <5 | 0.16 | <50 | 0.62 | 12000 | <5 | <0.05 | 34 | 1550 | 2.84 | 10 | 10 | 18 | <100 | <0.05 | <50 | <50 | 50
D | C2116 | 130326 | 54.5 | 55 | 1/4 core | 4 | 0.28 |  |  |  |  | 120 | 30 | 48600 |  | <10 | 13 | <1 | 90 | <50 | 2.28 | <50 | 25 | 40 | 2.2 | 204 | 60 | 19.6 | <50 | <5 | 0.48 | <50 | 0.68 | 9720 | <5 | <0.05 | 33 | 520 | 3.38 | <10 | 9 | 11 | <100 | <0.05 | <50 | <50 | 44
D | C2116 | 130327 | 55 | 55.5 | 1/4 core | 4 | 0.33 |  |  |  |  | 90 | <10 | 11700 |  | <10 | 5 | <1 | 217 | <50 | 2.86 | 80 | 46 | 30 | 1.81 | 55 | 86 | 22 | <50 | <5 | 1.14 | <50 | 0.72 | 11300 | <5 | <0.05 | 28 | 1140 | 0.94 | <10 | 14 | 10 | <100 | 0.08 | <50 | <50 | 62
D | C2116 | 130328 | 55.5 | 56 | 1/4 core | 4 | 0.31 |  |  |  |  | 50 | 10 | 40200 |  | <10 | 13 | <1 | 250 | 70 | 1.83 | 170 | 23 | 30 | 1.42 | 192 | 53 | 21.5 | <50 | <5 | 1.03 | <50 | 0.67 | 14900 | <5 | <0.05 | 24 | 450 | 2.7 | <10 | 8 | 9 | <100 | 0.09 | <50 | <50 | 40
D | C2116 | 130330 | 56 | 56.5 | 1/4 core | 4 | 0.34 |  |  |  |  | 80 | 160 | 13400 |  | 2960 | 21 | 2 | 824 | <50 | 3.99 | <50 | 167 | 50 | 4.61 | 62 | 96 | 19.7 | <50 | <5 | 0.17 | <50 | 0.92 | 9840 | <5 | <0.05 | 52 | 330 | 2.2 | <10 | 13 | 14 | <100 | <0.05 | <50 | <50 | 75
D | C2116 | 130331 | 56.5 | 57.5 | 1/4 core | 4 | 0.04 |  |  |  |  | 60 | <10 | 900 |  | 20 | 14 | <1 | 11 | <50 | 3.44 | 70 | 7 | 20 | 1.29 | <5 | 113 | 12.2 | <50 | 6 | 0.43 | <50 | 1.4 | 4490 | <5 | <0.05 | 65 | 280 | 0.07 | 10 | 18 | 12 | <100 | <0.05 | <50 | <50 | 98
D | C2116 | 130332 | 57.5 | 58.1 | 1/4 core | 4 | 0.03 |  |  |  |  | 70 | 10 | 3970 |  | 10 | 16 | <1 | 29 | <50 | 3.17 | 80 | 5 | <10 | 0.52 | 16 | 96 | 10.6 | <50 | <5 | 0.52 | <50 | 1.24 | 4450 | <5 | <0.05 | 59 | 270 | 0.24 | <10 | 17 | 15 | <100 | <0.05 | <50 | <50 | 89
D | C2116 | 130333 | 58.1 | 58.5 | 1/4 core | 4 | 0.62 |  |  |  |  | 90 | 40 | >50000 | 5.2 | 30 | 15 | 2 | 460 | <50 | 1.94 | <50 | 43 | 40 | 2.06 | 282 | 34 | 20.7 | <50 | <5 | 0.28 | <50 | 0.78 | 18400 | <5 | <0.05 | 21 | 690 | 3.95 | <10 | 7 | 6 | <100 | <0.05 | <50 | <50 | 32
D | C2116 | 130334 | 58.5 | 59 | 1/4 core | 4 | 0.18 |  |  |  |  | 50 | 60 | 32100 |  | <10 | 15 | 1 | 105 | <50 | 1.96 | <50 | 60 | 40 | 1.74 | 170 | 61 | 19.7 | <50 | 7 | 0.19 | <50 | 0.73 | 12000 | <5 | <0.05 | 45 | 920 | 2.82 | <10 | 8 | 12 | <100 | <0.05 | <50 | <50 | 48
D | C2116 | 130336 | 59 | 59.5 | 1/4 core | 4 | 0.32 |  |  |  |  | 60 | 110 | 24300 |  | 10 | 8 | 1 | 87 | <50 | 1.75 | <50 | 23 | 20 | 2.02 | 140 | 49 | 20.4 | <50 | 6 | 0.25 | <50 | 0.82 | 14600 | <5 | <0.05 | 25 | 640 | 2.06 | 20 | 7 | 10 | <100 | <0.05 | <50 | <50 | 37
D | C2116 | 130337 | 59.5 | 60 | 1/4 core | 4 | 0.22 |  |  |  |  | <50 | 40 | 2340 |  | 10 | 5 | 1 | 108 | <50 | 4.67 | <50 | 32 | 50 | 4.78 | 11 | 132 | 16 | <50 | <5 | 0.13 | <50 | 1.21 | 6620 | <5 | <0.05 | 57 | 460 | 0.66 | <10 | 16 | 15 | <100 | <0.05 | <50 | <50 | 94
D | C2116 | 130338 | 60 | 60.4 | 1/4 core | 4 | 0.01 |  |  |  |  | 50 | 20 | 1690 |  | 20 | 12 | <1 | 80 | <50 | 4.43 | 70 | 11 | <10 | 1.18 | 9 | 148 | 10.85 | <50 | <5 | 0.55 | <50 | 1.1 | 3780 | <5 | <0.05 | 82 | 420 | 0.26 | <10 | 18 | 15 | <100 | <0.05 | <50 | <50 | 112
D | C2116 | 130339 | 60.4 | 61 | 1/4 core | 4 | 0.54 |  |  |  |  | 380 | 80 | 860 |  | 80 | 41 | 5 | 1595 | <50 | 2.16 | <50 | 88 | 50 | 3.85 | <5 | 54 | 24.2 | <50 | <5 | 0.31 | <50 | 0.93 | 4100 | <5 | 0.06 | 32 | 350 | >10.0 | <10 | 7 | 11 | <100 | <0.05 | <50 | <50 | 40
D | C2116 | 130340 | 61 | 61.5 | 1/4 core | 4 | 0.38 |  |  |  |  | 190 | 50 | 580 |  | 710 | 45 | 6 | 1790 | <50 | 3.03 | <50 | 29 | 50 | 5.71 | <5 | 59 | 22.1 | <50 | <5 | 0.14 | <50 | 0.97 | 3820 | <5 | 0.05 | 46 | 440 | 9.96 | <10 | 7 | 14 | <100 | <0.05 | <50 | <50 | 47
D | C2116 | 130341 | 61.5 | 62 | 1/4 core | 4 | 0.02 |  |  |  |  | 50 | 50 | 1000 |  | 40 | 28 | <1 | 173 | <50 | 3.15 | 120 | 10 | 10 | 0.69 | <5 | 108 | 8.79 | <50 | <5 | 0.99 | <50 | 1.2 | 4360 | <5 | <0.05 | 83 | 270 | 1.38 | <10 | 15 | 20 | <100 | 0.05 | <50 | <50 | 88
D | C2116 | 130343 | 62 | 62.6 | 1/4 core | 4 | 0.01 |  |  |  |  | <50 | 100 | 3470 |  | 30 | 27 | 1 | 194 | <50 | 3.05 | 100 | 7 | 10 | 0.71 | 15 | 110 | 10.1 | <50 | 5 | 0.8 | <50 | 1.33 | 5490 | <5 | <0.05 | 72 | 310 | 0.81 | <10 | 16 | 15 | <100 | <0.05 | <50 | <50 | 94
D | C2116 | 130344 | 62.6 | 63 | 1/4 core | 4 | 0.2 |  |  |  |  | 140 | 20 | 390 |  | 20 | 16 | 1 | 796 | <50 | 3.02 | <50 | 20 | 20 | 3.6 | <5 | 76 | 20.1 | <50 | <5 | <0.05 | <50 | 0.94 | 4890 | <5 | <0.05 | 33 | 510 | 8.32 | <10 | 8 | 13 | <100 | <0.05 | <50 | <50 | 55
D | C2116 | 130345 | 63 | 64 | 1/4 core | 4 | 0.01 |  |  |  |  | <50 | 30 | 1430 |  | 10 | 14 | <1 | 87 | <50 | 3.81 | 60 | 8 | <10 | 1.52 | 5 | 137 | 11.65 | <50 | <5 | 0.36 | <50 | 1.42 | 4720 | <5 | <0.05 | 73 | 590 | 0.22 | 10 | 16 | 12 | <100 | <0.05 | <50 | <50 | 110
D | C2116 | 130346 | 64 | 64.6 | 1/4 core | 4 | 0.25 |  |  |  |  | 60 | 60 | 460 |  | 10 | 19 | 1 | 693 | <50 | 3.24 | <50 | 6 | 40 | 2.34 | <5 | 88 | 19.8 | <50 | <5 | <0.05 | <50 | 1.09 | 5000 | <5 | <0.05 | 45 | 510 | 6.39 | <10 | 9 | 13 | <100 | <0.05 | <50 | <50 | 72
D | C2116 | 130347 | 64.6 | 65.1 | 1/4 core | 4 | 0.96 |  |  |  |  | 300 | 40 | 310 |  | <10 | 21 | 2 | 1010 | <50 | 2.63 | <50 | 5 | 60 | 4.31 | <5 | 36 | 22 | <50 | 6 | 0.22 | <50 | 1.08 | 5670 | <5 | <0.05 | 21 | 1250 | 7.56 | 10 | 6 | 12 | <100 | <0.05 | <50 | <50 | 28
D | C2116 | 130349 | 65.1 | 65.4 | 1/4 core | 4 | <0.01 |  |  |  |  | <50 | 10 | 300 |  | <10 | <5 | <1 | 12 | <50 | 3.6 | <50 | 7 | 10 | 1.39 | <5 | 110 | 10.85 | <50 | <5 | 0.19 | <50 | 1.05 | 3400 | <5 | <0.05 | 54 | 530 | 0.18 | <10 | 11 | 11 | <100 | <0.05 | <50 | <50 | 80
D | C2116 | 130350 | 65.4 | 66 | 1/4 core | 4 | 1.7 |  |  |  |  | 120 | 40 | 160 |  | 890 | 23 | 2 | 429 | 200 | 2.66 | <50 | <5 | 40 | 4.54 | <5 | 53 | 16.95 | <50 | <5 | 0.33 | <50 | 1.01 | 2990 | <5 | 0.05 | 23 | 600 | 5.3 | <10 | <5 | 13 | <100 | <0.05 | <50 | <50 | 28
D | C2116 | 130351 | 66 | 67 | 1/4 core | 4 | 0.04 |  |  |  |  | <50 | 10 | 240 |  | 10 | 6 | <1 | 22 | <50 | 1.5 | <50 | 6 | 10 | 1.01 | <5 | 34 | 5.45 | <50 | <5 | 0.2 | <50 | 0.58 | 1590 | <5 | <0.05 | 43 | 750 | 0.16 | <10 | 5 | 19 | <100 | <0.05 | <50 | <50 | 27
D | C2116 | 130352 | 67 | 68 | 1/4 core | 4 | 0.06 |  |  |  |  | 50 | 30 | 1580 |  | 40 | 27 | 3 | 784 | <50 | 1.58 | 50 | 5 | 10 | 0.95 | 7 | 32 | 5.59 | <50 | <5 | 0.33 | <50 | 0.63 | 2270 | <5 | <0.05 | 57 | 950 | 0.54 | <10 | 5 | 34 | <100 | <0.05 | <50 | <50 | 19
D | C2116 | 130353 | 68 | 69 | 1/4 core | 4 | 0.02 |  |  |  |  | <50 | 50 | 1270 |  | 90 | 51 | <1 | 26 | <50 | 2.12 | 50 | <5 | 10 | 0.4 | <5 | 37 | 6.73 | <50 | <5 | 0.38 | <50 | 0.97 | 4000 | <5 | <0.05 | 79 | 680 | 0.22 | <10 | 7 | 23 | <100 | <0.05 | <50 | <50 | 27
EOF
Note on B2: DD/MM/YYYY
Note on B3: DD/MM/YYYY
Note on B5: eg. EL10/2000 = EL102000
Note on B9: DD/MM/YYYY
Note on B10: DD/MM/YYYY
Note on B13: DD/MM/YYYY
Note on B15: eg. EL102000_YYYYMM_##_SL_1.xls
Note on B16: eg. EL102000_YYYYMM_##_DL_1.xls
Note on B17: eg. EL102000_YYYYMM_##_DS_1.xls
Note on B18: eg. EL102000_YYYYMM_##_Lithologycodes.xls
Note on B19: eg. EL102000_YYYYMM_##_Filelisting.xls
Note on B20: eg. EL102000_YYYYMM_##_QAQC_1.xls
Note on B21: AIRCORE Aircore AUG Augers CBL Cable Tool DIA Diamond HFLAUG Hollow Flight Auger 3 tube diamond drill PER Percussion PERC_DIA Percussion_Diamond Percussion hole with diamond tail PIT Pit PUSHTU Push Tube REVERSE Reverse circulation ROT Rotary ROT_DIA Rotary_Diamond Rotary pre-collar with Diamond tail ROT_PERC Rotary_Percussion
Note on B23: AIRCORE Aircore AUG Augers CBL Cable Tool DIA Diamond HFLAUG Hollow Flight Auger 3 tube diamond drill PER Percussion PERC_DIA Percussion_Diamond Percussion hole with diamond tail PIT Pit PUSHTU Push Tube REVERSE Reverse circulation ROT Rotary ROT_DIA Rotary_Diamond Rotary pre-collar with Diamond tail ROT_PERC Rotary_Percussion
Note on B24: eg. Hole collar
Note on B25: AGD66 GDA94
Note on B26: eg. AHD
Note on B27: eg. UTM
Note on B28: eg. Projected
Note on B29: eg. 55
Note on B30: GDF Differential GPS, measured using differential global positioning system GPS GPS, measured using global positioning system SVY Survey, traditional survey with ground control UNK Unknown, method of location is unknown
Note on B32: Rock Soil
Note on B33: Brief description of field and pre-lab dispatch sampling methods
Note on B34: Codes used for laboratory sample preparation for assaying
Note on B35: Lab sample preparation code/description pairs eg. SO31 Fine pulverise to 75µm