## Sheet1
Table 2. Moina analyses.
Atomic Number | Symbol | Element | Moina Sandstone | References | Gordon Limestone | References | Dolcoath Granite, greisenised | References | Calc-silicate rocks | References | Wrigglite | References | Hugo Skarn | References
3 | Li | Lithium |  |  | 5 | Kwak Askins 1981 | 70-700 | Kwak Askins 1981 | 50 | Askins 1978 | 66 | Kwak Askins 1981
4 | Be | Beryllium |  |  | 5 | Kwak Askins 1981 | 25-60 | Kwak Askins 1981 | 1-40 | Askins 1978 1979 | 340; max 1000 | Kwak Askins 1981; Askins 1979 | 10-400 | SMD24 Askins 1979
5 | B | Boron |  |  | 0 | Kwak Askins 1981 | 3-600 | Askins 1979 | 5 | Askins 1978 | 98 | Kwak Askins 1981
9 | F | Fluorine | 0.5-3% | Fulton 2010 |  |  | 0.3-3.4% | Kwak Askins 1981 | 0.1-0.9% | Askins 1978 | see CaF2 |  | see CaF2
11 | Na | Sodium |  |  | 0.14% | Kwak Askins 1981 |  |  | 0.42% | #7 Kwak Askins 1981 | 0.35% | Kwak Askins 1981
12 | Mg | Magnesium | 0.8-1.7% | Fulton 2010 | 0.95% | Kwak Askins 1981 |  |  | 1.4% | #7 Kwak Askins 1981 | 0.9-6.6% | Composites Fulton 2012
13 | Al | Aluminium | 1.6-6.6% | Fulton 2010 | 1.1% | Kwak Askins 1981 |  |  | 6.5% | #7 Kwak Askins 1981 | 3.3-5.7% | Composites Fulton 2012
14 | Si | Silicon | 26.3-40.5% | Fulton 2010 | 4.4% | Kwak Askins 1981 | 25-35.7% | Kwak Askins 1981 | 18.4% | #7 Kwak Askins 1981 | 9.3-14.8% | Composites Fulton 2012
15 | P | Phosphorus |  |  | 0.02% | Kwak Askins 1981 |  |  | 0.05% | #7 Kwak Askins 1981 | 0.03% | Kwak Askins 1981 | 0.003-10.3% | Niton SMD16 Fulton 2008
16 | S | Sulfur | 0.04-0.4% | Fulton 2010 |  |  |  |  | 0.02% | #7 Kwak Askins 1981 | <.02-1.3% | Composites Fulton 2012 | 0.003-18.5% | Niton SMD16 Fulton 2008
19 | K | Potassium |  |  |  |  | 3.2-6.7% | Kwak Askins 1981 | 0.3% | #7 Kwak Askins 1981 | 1537-88889 | Niton MD40 Fulton 2008 | 0.001-10.4% | Niton SMD16 Fulton 2008
20 | Ca | Calcium | 0.7-4.4% | Fulton 2010 | 36.8% | Kwak Askins 1981 |  |  | 21% | #7 Kwak Askins 1981 | 15-21% | Composites Fulton 2012 | 1-27% | Niton SMD16 Fulton 2008
21 | Sc | Scandium |  |  | 5 | Kwak Askins 1981 | 3-30 | Askins 1979 | 10 | Askins 1979 | 5 | Kwak Askins 1981 | 3-10 | SMD24 Askins 1979
22 | Ti | Titanium |  |  | 0.06% | Kwak Askins 1981 |  |  | 0.3% | #7 Kwak Askins 1981 | 271-4065 | Niton MD40 Fulton 2008 | 220-3750 | Niton SMD16 Fulton 2008
23 | V | Vanadium | [6 empty] | 50 | Askins 1978 | <10-1192 | Niton MD40 Fulton 2008 | 10-440 | Niton SMD16 Fulton 2008
24 | Cr | Chromium | [8 empty] | <10-393 | Niton MD40 Fulton 2008 | 10-380 | Niton SMD16 Fulton 2008
25 | Mn | Manganese |  |  | 0.05% | Kwak Askins 1981 |  |  | 0.85% | #7 Kwak Askins 1981 | 890-18980 | Niton MD40 Fulton 2008 | 0.2-2.6%
26 | Fe | Iron | 1.3-3.4% | Fulton 2010 | 0.6% | Kwak Askins 1981 |  |  | 7.5% | #7 Kwak Askins 1981 | 13-27% | Composites Fulton 2012 | 0.5-49% | Niton SMD16 Fulton 2008
26 | Fe | Iron | [8 empty] | 17.2% | McKeown 2012
27 | Co | Cobalt | [6 empty] | 5 | Askins 1978 | <10-242 | Niton MD40 Fulton 2008 | 10-460 | Niton SMD16 Fulton 2008
28 | Ni | Nickel |  |  | 28 | Kwak Askins 1981 | 33-136 | Kwak Askins 1981 | 65 | #7 Kwak Askins 1981 | <10-580 | Niton MD40 Fulton 2008 | 40-790 | Niton SMD16 Fulton 2008
29 | Cu | Copper | 2-32 | Fulton 2010 | 20 | Kwak Askins 1981 | 2-181 | Kwak Askins 1981 | 10-30 | Askins 1978 | <2-203 | Composites Fulton 2012 | 10-2420 | Niton SMD16 Fulton 2008
30 | Zn | Zinc | 9-126 | Fulton 2010 | 0 | Kwak Askins 1981 | 3-502 | Kwak Askins 1981 | 100-200 | Askins 1978 | 89-1860 | Composites Fulton 2012 | 0.001-21% | Niton SMD16 Fulton 2008
31 | Ga | Gallium |  |  | 3 | Kwak Askins 1981 | 21-126 | Kwak Askins 1981 | 5 | Askins 1978 | 31 | Kwak Askins 1981
32 | Ge | Germanium | [8 empty] | 1-10 | Askins 1978
33 | As | Arsenic | [8 empty] | <10-817 | Niton MD40 Fulton 2008 | max 7900 | Mackay 1997
37 | Rb | Rubidium |  |  | 20 | Kwak Askins 1981 | 557-2816 | Kwak Askins 1981 | 60 | Kwak Askins 1981 | <10-1402 | Niton MD40 Fulton 2008 | 10-1970 | Niton SMD16 Fulton 2008
38 | Sr | Strontium |  |  |  |  | 3-10 | Kwak Askins 1981 | 34 | #7 Kwak Askins 1981 | <10-157 | Niton MD40 Fulton 2008 | 10-140 | Niton SMD16 Fulton 2008
39 | Y | Yttrium |  |  | 13 | Kwak Askins 1981 | 0-786 | Kwak Askins 1981 | 70,100 | Askins 1979 | 10-100 | Askins 1979 | 10-20 | SMD24 Askins 1979
40 | Zr | Zirconium |  |  |  |  | 92-124 | Kwak Askins 1981 |  |  | <10-149 | Niton MD40 Fulton 2008 | 10-180 | Niton SMD16 Fulton 2008
41 | Nb | Niobium |  |  |  |  | 23-62 | Kwak Askins 1981 | 20 | Askins 1979 | <10-20 | Niton MD40 Fulton 2008 | 10-20 | Niton SMD16 Fulton 2008
42 | Mo | Molybdenum | [6 empty] | 3-30 | Askins 1978 1979 | 10-1484 | Niton MD40 Fulton 2008 | 10-880 | Niton SMD16 Fulton 2008
42 | Mo | Molybdenum | <5-316 | Fulton 2010 | 0 | Kwak Askins 1981 | 0-59 | Kwak Askins 1981 |  |  | <5-240 | Composites Fulton 2012 | max 1350 | Borton 1994
43 | Tc | Technetium
44 | Ru | Ruthenium | [8 empty] | <2 | Askins 1978
45 | Rh | Rhodium | [8 empty] | <2 | Askins 1978
46 | Pd | Palladium | [8 empty] | <10 | Niton MD40 Fulton 2008 | <10 | Niton SMD16 Fulton 2008
47 | Ag | Silver | [6 empty] | 0.1-0.2 | Askins 1978 | 1-6 | Askins 1978 | max 18 | Mackay 1997
48 | Cd | Cadmium | <5 | Fulton 2010 | [6 empty] | <5-15 | Composites Fulton 2012 | 10-730 | Niton SMD16 Fulton 2008
49 | In | Indium | [8 empty] | <10 | Askins 1979
50 | Sn | Tin | <50-200 | Fulton 2010 | <20 | Kwak Askins 1981 | 4-560 | Kwak Askins 1981 | see text |  | 580-3400 | Composites Fulton 2012 | 0.001-1.47% | Niton SMD16 Fulton 2008
50 | Sn | Tin | [8 empty] | 1380 | McKeown 2012
51 | Sb | Antimony | <5 | Fulton 2010 | [6 empty] | <5-73 | Composites Fulton 2012 | 10-200 | Niton SMD16 Fulton 2008
52 | Te | Tellurium | [8 empty] | <20 | Askins 1978
55 | Cs | Cesium | [8 empty] | 10-1000 | Askins 1978
56 | Ba | Barium | [8 empty] | <10-298 | Niton MD40 Fulton 2008 | 10-1530 | Niton SMD16 Fulton 2008
57 | La | Lanthanum | [6 empty] | <50 | Askins 1979 | <50-150 | Askins 1979
58 | Ce | Cerium |  |  | 0 | Kwak Askins 1981 |  |  | <300 | Askins 1979 | <300 | Askins 1979
59 | Pr | Praseodymium | [8 empty] | <100 | Askins 1978
60 | Nd | Neodymium | [8 empty] | <300 | Askins 1978
61 | Pm | Promethium
62 | Sm | Samarium
63 | Eu | Europium | [8 empty] | <50 | Askins 1978
64 | Gd | Gadolinium
65 | Tb | Terbium
66 | Dy | Dysprosium
67 | Ho | Holmium
68 | Er | Erbium | [8 empty] | <100 | Askins 1978
69 | Tm | Thulium
70 | Yb | Ytterbium |  |  | 4 | Kwak Askins 1981 | 15-80 | Askins 1979 | 10 | Askins 1979 | 5 | Kwak Askins 1981
71 | Lu | Lutetium
72 | Hf | Hafnium
73 | Ta | Tantalum | [6 empty] | <100 | Askins 1979 | <100 | Askins 1979
74 | W | Tungsten | <10-45 | Fulton 2010 | <50 | Kwak Askins 1981 |  |  | 190 | #7 Kwak Askins 1981 | 0.1% | Total Resource Askins 1979 | 0.001-1.8% | Niton SMD16 Fulton 2008
74 | W | Tungsten | [8 empty] | 340-1750 | Composites Fulton 2012
75 | Re | Rhenium | [8 empty] | <10 | Askins 1978
76 | Os | Osmium | [8 empty] | <10 | Askins 1978
77 | Ir | Iridium | [8 empty] | <2 | Askins 1978
78 | Pt | Platinum
79 | Au | Gold | [6 empty] | <0.1 | Askins 1978 | mostly<0.1 | Mackay 1997 | max 7.0 | Mackay 1997
79 | Au | Gold | [10 empty] | 0.5-2.3 | Fulton 2011
80 | Hg | Mercury
81 | Tl | Thallium | [8 empty] | <1 | Askins 1978
82 | Pb | Lead | <5-23 | Fulton 2010 | 1 | Kwak Askins 1981 | 12-214 | Kwak Askins 1981 | 80 | Askins 1978 | <5-18 | Composites Fulton 2012 | 10-680 | Niton SMD16 Fulton 2008
83 | Bi | Bismuth | <10-120 | Fulton 2010 |  |  |  |  | 30 | Askins 1978 | 40-1000 | Composites Fulton 2012 | 10-4970 | Niton SMD16 Fulton 2008
83 | Bi | Bismuth | [10 empty] | max 1.26% | Borton 1994
84 | Po | Polonium
90 | Th | Thorium |  |  | 4 | Kwak Askins 1981 | 15-66 | Kwak Askins 1981 | 15 | #7 Kwak Askins 1981 | 183 | Kwak Askins 1981
91 | Pa | Protactinium
92 | U | Uranium |  |  | 0 | Kwak Askins 1981 | 2-53 | Kwak Askins 1981 | 1 | #7 Kwak Askins 1981 | 4 | Kwak Askins 1981
94 | Pu | Plutonium
| CaF2 | Fluorite | [6 empty] | see text |  | 16% | McKeown 2012 | 1-23% | SMD16 Askins 1978
| CaF2 | Fluorite | [8 empty] | 18% | Total Resource Askins 1979
| CaF2 | Fluorite | [8 empty] | 11-30% | Composites Fulton 2012
| WO3 | Tungstate | [8 empty] | 1040 | McKeown 2012
| Rare earth elements highlighted | [7 empty] | Important missing elements highlighted
All analyses in ppm unless shown as %