## Test Results
Screened Dune Sands for Concrete
Specification - April 2018
|  | AS | Saltwood | Saltwood
Method | Property | Specification | NATA Results | Results
|  |  | April 2018 | Observations
AS1141.11.1 | Partical Size Distribution
Sieve % Pass
| 2.36mm |  | 100%
| 1.18mm |  | 100%
| 600µm |  | 97% | Ideal
| 425µm |  | 84%
| 300µm |  | 49%
| 150µm |  | 4%
| 75µm |  | 3%
AS1141.12 | Material Finer than 75µm |  | 3% | Pass
AS1141.24 | Sodium Sulphate Soundness
| Loss 600µm to 300µm |  | 5.6% | Pass
| Total Weight Loss | Max 6% | 5.6% | Pass
AS1141.25.3 | Degredation Factor |  | 99 | Pass
| Wash Water Clear |  | Yes | Pass
AS1141.4 | UnCompacted Bulk Density | >1.2 T/m3 | 1.51% | Pass
| Compacted Bulk Density |  | 1.64% | Pass
AS1141.5 | Particle Density (SSD) | Min 2.1 t/m3 | 2.64 t/m3 | Pass
| Particle Density (Dry) | Min 2.1 t/m3 | 2.63 t/m3 | Pass
| Apparent Particle Density |  | 2.66 t/m3 | Pass
| Water Absorption | 2% | 0.4% | Pass
< 5% @75µm
ISSA Bulletin 1445 | Methylene Blue Value (MBV) | 1 | Not Applicable | Pass
AS1141.31 | Light Particles | < 1% | 0% | Pass
AS1141.32 | Weak Particles |  | Nil Detected | Pass
AS1141.33 | Clay & Fine Silt |  | 0% | Pass
AS1141.34 | Organic Matter | <0.5% | Pass | Pass
AS1141.35 | Sugar Present | Yes/No | No | Pass
AS1012.2 | Chlorides | <0.0126% | <0.001 | Pass
| Sulphates | <3% | 0.01 | Pass
AS1289.4.3.1-1997 | pH | >5 | >7 | Pass
VIC RC 372.01 | Marginal Particles |  | Nil Detected | Pass
| Unsound Particles |  | Nil Detected | Pass
AS1141.60.1
VIC RC 376.03 | Alkali Reactivity |  | Non Reactive | Ideal
Petrographic |  |  | Physically
Examination | Hard, Strong and Durable |  | Suitable as | Ideal
Concrete Sand

## Expansion %
Dune Sand
AS1141.60.1 - Alkali-silica Reactivity
Accelerated Mortar Bar Method
VIC RC 376.3
Goliath GP
Age | Cement
(Days) | Expansion %
1 | 0.0013
3 | 0.0059
7 | 0.0116
10 | 0.0184
14 | 0.0265
21 | 0.052
Flow (5-20%) | 18%
Water/Cement Ratio | 0.36
Visible Cracks | Nil

## Mortar Bar
Aggregate Reactivity Classification:
Mortar Bar Expansion (E)%, in 1M NaOH (800C
10 Days
Nil
<0.10