## DG_1
H0002 | Version | 1
H0003 | Date_generated | 2020-02-28
H0004 | Reporting_period_end_date | 2020-01-04
H0005 | State | TAS
H0100 | Tenement_no | EL152017
H0101 | Tenement_holder | Tasmanian Advanced Minerals Pty Ltd
H0102 | Project_name | Champion road
H0106 | Tenement_operator | Tasmanian Advanced Minerals Pty Ltd
H0200 | Start_date_of_data_acquisition | 2019-01-29
H0201 | End_date_of_data_acquisition | 2019-04-18
H0202 | Template_format | DG_1
H0203 | Number_of_data_records | 89
H0204 | Date_of_metadata_update | 2020-02-28
H0300 | Related_data_files | 3
H0301 | Surface_location_data_file | EL152017-2020-01-SL_1.xlsx
H0302 | Downhole_lithology_data_file | EL152017-2020-02-DL_1.xlsx
H0304 | Downhole_survey_data_file | No
H0307 | Lithology_code_file | No
H0308 | File verification list | EL152017-2020-Filelisting.xls
H0318 | QAQC_data_file | No
H0400 | Drill_code | AUG
H0401 | Drill_contractor | Tasmanian Advanced Minerals Pty Ltd
H0402 | Description | AUG
H0500 | Feature_located | Auger hole
H0501 | Geodetic_datum | MGA94
H0502 | Vertical_datum | AHD
H0503 | Projection | UTM
H0530 | Coordinate_system | Projected
H0531 | Projection_Zone | 55
H0532 | Surveying_instrument | Garmin GPSMAP 64st
H0533 | Surveying_company | Tasmanian Advanced Minerals Pty Ltd
H0601 | Sample_type | Flour
H0602 | Sampling_description | 1kg from auger core by hand
H0700 | Sample_preparation_code | TAM Laboratory 2h
H0701 | Sample_preparation_description | 45/250 µm wet cut followed by treatment with a magnet
H0702 | Laboratory_batch_number | Various
H0800 | Assay_code | ICP-OES Fusion
H0801 | Assay_company | TAM Laboratory
H0802 | Assay_description | Acid digestion, ICP-OES
H1000 | Hole_id | Sample_id | From | To | Sample_type | Batch_number | Al2O3 | Fe2O3 | TiO2 | CaO | MgO | Cu | Cr | Mn | Ni
H1001 | Units |  | metres | metres |  |  | ppm | ppm | ppm | ppm | ppm | ppm | ppm | ppm | ppm
H1002 | Assay_code | [5 empty] | Fusion | Fusion | Fusion | Fusion | Fusion | Fusion | Fusion | Fusion | Fusion
H1003 | Lower_detection_limit | [5 empty] | 0.1 | 0.1 | 0.1 | 0.1 | 0.1 | 0.1 | 0.1 | 0.1 | 0.1
H1004 | Accuracy |  | 0.1 | 0.1 |  |  | 0.1 | 0.1 | 0.06 | 0.09 | 0.07 | 0.003 | 0.003 | 0.002 | 0.004
H1005 | Upper_detection_limit | [5 empty] | 2900 | 1850 | 650 | 19100 | 1460 | 440 | 1880 | 450 | 9540
H1007 | Assay_company | [5 empty] | TAM | TAM | TAM | TAM | TAM | TAM | TAM | TAM | TAM
D | AAH 19.003 | AAH 19.003 1m | 0 | 1 | Flour | TAM-Fusion | 496.6841 | 134.1269 | 1045.81 | 211.9605 | 210.2448 | 0.6500447 | 11.02926 | 1.567148 | 0.3210985
D | AAH 19.003 | AAH 19.003 2m | 1 | 2 | Flour | TAM-Fusion | 758.2875 | 174.498 | 1355.206 | 113.9371 | 163.0301 | 0.9098116 | 7.066104 | 2.336146 | 0.2140425
D | AAH 19.003 | AAH 19.003 3m | 2 | 3 | Flour | TAM-Fusion | 2025.41 | 281.8593 | 1475.014 | 115.2833 | 269.8523 | 1.002007 | 13.50452 | 2.295595 | 0.3666224
D | AAH 19.003 | AAH 19.003 4m | 3 | 4 | Flour | TAM-Fusion | 2324.325 | 250.5701 | 1140.257 | 217.4052 | 1227.119 | 0.8389282 | 5.66392 | 1.784168 | 0.4531883
D | AAH 19.004 | AAH 19.004 1m | 0 | 1 | Flour | TAM-Fusion | 743.0507 | 74.27424 | 678.9103 | 458.633 | 514.5325 | 0.43649 | 3.787496 | 0.7887495 | 0.199911
D | AAH 19.004 | AAH 19.004 2m | 1 | 2 | Flour | TAM-Fusion | 433.0339 | 36.69543 | 239.5378 | 249.671 | 304.8171 | 0.2146575 | 0.7630973 | 1.595602 | 0.07451426
D | AAH 19.004 | AAH 19.004 3m | 2 | 3 | Flour | TAM-Fusion | 330.8361 | 32.39304 | 148.8999 | 228.2498 | 252.3475 | 0.1425933 | 0.4532625 | 1.053344 | 0.1544278
D | AAH 19.004 | AAH 19.004 4m | 3 | 4 | Flour | TAM-Fusion | 596.7926 | 102.4293 | 213.2815 | 286.9388 | 464.3761 | 0.1855477 | 1.361602 | 0.5509099 | 0.1188927
D | AAH 19.006 | AAH 19.006 1m | 0 | 1 | Flour | TAM-Fusion | 665.6715 | 168.1635 | 1386.082 | 43.07894 | 69.3007 | 1.073134 | 20.35308 | 2.399632 | 0.2193835
D | AAH 19.006 | AAH 19.006 2m | 1 | 2 | Flour | TAM-Fusion | 1085.167 | 226.4334 | 1637.607 | 70.38623 | 94.60749 | 1.107619 | 3.148489 | 2.320905 | 0.1733583
D | AAH 19.006 | AAH 19.006 3m | 2 | 3 | Flour | TAM-Fusion | 1313.097 | 301.3709 | 1642.743 | 80.84684 | 114.3508 | 1.275786 | 8.260076 | 3.711114 | 0.4374531
D | AAH 19.007 | AAH 19.007 1m | 0 | 1 | Flour | TAM-Fusion | 345.7871 | 77.55456 | 604.0347 | 102.175 | 101.5896 | 0.8154151 | 2.670733 | 0.9047261 | 0.2101918
D | AAH 19.007 | AAH 19.007 2m | 1 | 2 | Flour | TAM-Fusion | 333.508 | 94.60827 | 532.7211 | 82.31241 | 81.8353 | 0.6279787 | 2.313379 | 3.000939 | 0.1881001
D | AAH 19.007 | AAH 19.007 3m | 2 | 3 | Flour | TAM-Fusion | 339.9837 | 81.6615 | 630.6862 | 72.75003 | 70.89481 | 0.6306613 | 1.934267 | 1.265797 | 0.1554072
D | AAH 19.007 | AAH 19.007 4m | 3 | 4 | Flour | TAM-Fusion | 405.0787 | 107.1187 | 726.5602 | 87.13488 | 100.6241 | 0.7317551 | 6.522694 | 3.011523 | 0.1612188
D | AAH 19.007 | AAH 19.007 5m | 4 | 5 | Flour | TAM-Fusion | 374.9122 | 67.90325 | 574.9981 | 147.4831 | 151.5688 | 0.6170598 | 6.570771 | 2.033401 | 0.2654253
D | AAH 19.007 | AAH 19.007 6m | 5 | 6 | Flour | TAM-Fusion | 441.5966 | 62.14679 | 658.5417 | 227.6721 | 227.8162 | 0.6066705 | 1.586643 | 1.110389 | 0.08607463
D | AAH 19.008 | AAH 19.008 1m | 0 | 1 | Flour | TAM-Fusion | 351.7703 | 125.6555 | 542.792 | 77.2177 | 51.92981 | 0.7582396 | 3.456268 | 1.413605 | 0.1807877
D | AAH 19.010 | AAH 19.010 1m | 0 | 1 | Flour | TAM-Fusion | 672.2088 | 192.3736 | 1532.782 | 87.35732 | 81.00898 | 1.032101 | 5.049949 | 2.265652 | 0.1968083
D | AAH 19.010 | AAH 19.010 2m | 1 | 2 | Flour | TAM-Fusion | 588.9648 | 229.6837 | 1475.493 | 116.5137 | 106.4125 | 0.9183332 | 3.813966 | 2.416637 | 0.2399302
D | AAH 19.010 | AAH 19.010 3m | 2 | 3 | Flour | TAM-Fusion | 365.7494 | 113.858 | 913.855 | 125.163 | 110.1099 | 0.5485668 | 6.195486 | 1.393296 | 0.09672969
D | AAH 19.010 | AAH 19.010 4m | 3 | 4 | Flour | TAM-Fusion | 278.1899 | 81.99788 | 583.9223 | 110.8211 | 98.212 | 0.4363544 | 5.298595 | 0.9304056 | 0.0276876
D | AAH 19.010 | AAH 19.010 5m | 4 | 5 | Flour | TAM-Fusion | 325.1215 | 104.474 | 748.454 | 104.8122 | 93.77755 | 0.5140949 | 8.776672 | 1.209846 | 0.1873359
D | AAH 19.011 | AAH 19.011 1m | 0 | 1 | Flour | TAM-Fusion | 497.963 | 158.0805 | 1297.415 | 78.4841 | 76.21274 | 0.7311115 | 4.794761 | 1.50132 | 0.1654847
D | AAH 19.011 | AAH 19.011 2m | 1 | 2 | Flour | TAM-Fusion | 138.8862 | 251.6606 | 272.8585 | 132.932 | 101.5989 | 0.8025309643 | 2.853930155 | 1.380318455 | 0.2563066197
D | AAH 19.011 | AAH 19.011 3m | 2 | 3 | Flour | TAM-Fusion | 126.773 | 227.0439 | 253.5169 | 124.5441 | 98.3904 | 0.8598360627 | 1.519259477 | 1.539712375 | 0.3727685451
D | AAH 19.011 | AAH 19.011 4m | 3 | 4 | Flour | TAM-Fusion | 147.9503 | 54.66573 | 193.6051 | 110.7494 | 91.98109 | 0.2166642493 | 0.4852622827 | 1.097248165 | 0.1281627603
D | AAH 19.011 | AAH 19.011 5m | 4 | 5 | Flour | TAM-Fusion | 98.44013 | 28.02478 | 66.38614 | 113.3401 | 96.27613 | 0.165068972 | 0.6545886829 | 0.4473267664 | 0.05395048223
D | AAH 19.011 | AAH 19.011 6m | 5 | 6 | Flour | TAM-Fusion | 106.5457 | 38.25276 | 88.39135 | 122.6691 | 101.1552 | 0.1433830334 | 0.291535689 | 0.4682469182 | 0.09879943317
D | AAH 19.011 | AAH 19.011 7m | 6 | 7 | Flour | TAM-Fusion | 339.3161 | 87.44865 | 420.743 | 208.2183 | 181.0075 | 0.507686 | 5.681221 | 0.7082976 | 0.1479467
D | AAH 19.013 | AAH 19.013 1m | 0 | 1 | Flour | TAM-Fusion | 153.5627 | 50.30214 | 134.1256 | 308.021 | 204.936 | 0.2069207 | 1.59729 | 0.4457771 | -0.02987108
D | AAH 19.013 | AAH 19.013 2m | 1 | 2 | Flour | TAM-Fusion | 145.5501 | 41.3861 | 110.2368 | 254.1162 | 186.653 | 0.1475042 | 0.7268942 | 0.3412504 | -0.02065791
D | AAH 19.013 | AAH 19.013 3m | 2 | 3 | Flour | TAM-Fusion | 145.6102 | 20.32826 | 113.1979 | 209.567 | 156.309 | 0.2055637 | 1.633636 | 0.2155043 | 0.06511816
D | AAH 19.013 | AAH 19.013 4m | 3 | 4 | Flour | TAM-Fusion | 111.7012 | 34.70262 | 63.61724 | 215.3549 | 169.4999 | 0.2236188 | 0.2704399 | 0.3180541 | 0.2165795
D | AAH 19.013 | AAH 19.013 5m | 4 | 5 | Flour | TAM-Fusion | 271.8586 | 10.56948 | 29.64294 | 266.3247 | 233.6694 | 0.2053027 | 0.1366119 | 1.604546 | 0.1390275
D | AAH 19.013 | AAH 19.013 6m | 5 | 6 | Flour | TAM-Fusion | 229.5436 | 16.78285 | 30.10072 | 266.1692 | 226.0596 | 0.198492 | 0.2535079 | 0.5878992 | 0.140623
D | AAH 19.013 | AAH 19.013 7m | 6 | 7 | Flour | TAM-Fusion | 228.9099 | 11.0142 | 27.99035 | 323.2765 | 259.5059 | 0.3846902 | 0.165494 | 0.7241998 | 0.07003336
D | AAH 19.013 | AAH 19.013 8m | 7 | 8 | Flour | TAM-Fusion | 226.3205 | 6.167164 | 21.21906 | 286.6897 | 239.2768 | 0.3310414 | 0.1701243 | 0.7761705 | 0.05694972
D | AAH 19.013 | AAH 19.013 9m | 8 | 9 | Flour | TAM-Fusion | 171.6422 | 14.13352 | 22.88087 | 295.8002 | 240.6329 | 0.2688508 | 0.1399929 | 0.6529102 | -0.07968836
D | AAH 19.013 | AAH 19.013 10m | 9 | 10 | Flour | TAM-Fusion | 243.4155 | 7.720564 | 24.69011 | 321.5076 | 280.8632 | 0.3060056 | 0.1628075 | 0.6886593 | 0.02241773
D | AAH 19.013 | AAH 19.013 11m | 10 | 11 | Flour | TAM-Fusion | 353.1245 | 11.28514 | 20.01741 | 340.6879 | 331.1158 | 0.3512947 | 0.1083868 | 0.5209901 | 0.056566
D | AAH 19.013 | AAH 19.013 12m | 11 | 12 | Flour | TAM-Fusion | 232.2133 | 11.96443 | 17.96012 | 340.2329 | 286.3172 | 0.3573438 | 0.1491667 | 0.6324477 | 0.007183828
D | AAH 19.013 | AAH 19.013 13m | 12 | 13 | Flour | TAM-Fusion | 196.9732 | 21.29135 | 27.6804 | 338.0796 | 279.0084 | 0.2994185 | 0.1231671 | 0.5766254 | -0.01092017
D | AAH 19.013 | AAH 19.013 14m | 13 | 14 | Flour | TAM-Fusion | 241.8817 | 30.46859 | 32.6468 | 345.0423 | 288.4859 | 0.2888555 | 0.191491 | 0.7993112 | 0.01117005
D | AAH 19.013 | AAH 19.013 15m | 14 | 15 | Flour | TAM-Fusion | 241.6501 | 31.68761 | 29.73906 | 345.9507 | 286.3978 | 0.3257101 | 0.1986431 | 0.8472397 | 0.001301658
D | AAH 19.122 | AAH 19.122 1m | 0 | 1 | Flour | TAM-Fusion | 713.2462 | 140.6143 | 1184.533 | 85.9511 | 137.4636 | 0.6571325 | 8.684928 | 1.997029 | 0.2522664
D | AAH 19.124 | AAH 19.124 1m | 0 | 1 | Flour | TAM-Fusion | 246.4349 | 11.71814 | 78.05901 | 170.4961 | 221.9083 | 0.1417479 | 0.1553272 | 2.111858 | 0.01121421
D | AAH 19.124 | AAH 19.124 2m | 1 | 2 | Flour | TAM-Fusion | 332.6511 | 8.928978 | 85.01979 | 308.6331 | 293.8749 | 0.109553 | 0.2950248 | 2.021619 | -0.07172828
D | AAH 19.124 | AAH 19.124 3m | 2 | 3 | Flour | TAM-Fusion | 180.1893 | 8.402963 | 62.99814 | 196.6912 | 158.6255 | 0.1127966 | 0.1284136 | 1.72389 | 0.1044156
D | AAH 19.124 | AAH 19.124 4m | 3 | 4 | Flour | TAM-Fusion | 223.6513 | 11.12819 | 66.9364 | 186.4362 | 163.1102 | 0.1191521 | 0.6003413 | 2.004612 | 0.1949101
D | AAH 19.124 | AAH 19.124 5m | 4 | 5 | Flour | TAM-Fusion | 149.6986 | 10.23376 | 66.18631 | 161.7359 | 131.3348 | 0.1490091 | 0.2745157 | 1.637398 | 0.1509001
D | AAH 19.124 | AAH 19.124 6m | 5 | 6 | Flour | TAM-Fusion | 155.9883 | 11.7804 | 58.02894 | 164.1481 | 133.1952 | 0.1426318 | 0.2388375 | 1.344739 | 0.1499122
D | AAH 19.124 | AAH 19.124 7m | 6 | 7 | Flour | TAM-Fusion | 141.8827 | 8.907166 | 56.6735 | 283.6713 | 229.0536 | 0.08291197 | 0.219657 | 1.182837 | 0.1932021
D | AAH 19.124 | AAH 19.124 8m | 7 | 8 | Flour | TAM-Fusion | 147.3739 | 10.95769 | 67.22203 | 164.7093 | 135.3726 | 0.09846243 | 0.2407827 | 1.336574 | 0.05827309
D | AAH 19.124 | AAH 19.124 9m | 8 | 9 | Flour | TAM-Fusion | 119.5697 | 8.445737 | 41.26496 | 202.3725 | 162.6037 | 0.1162801 | 0.1969597 | 1.450687 | 0.06895932
D | AAH 19.124 | AAH 19.124 10m | 9 | 10 | Flour | TAM-Fusion | 154.9914 | 10.36826 | 48.35115 | 264.9366 | 217.136 | 0.1229324 | 0.2450714 | 1.239978 | 0.1381006
D | AAH 19.124 | AAH 19.124 11m | 10 | 11 | Flour | TAM-Fusion | 128.0239 | 12.292 | 23.51754 | 202.2792 | 160.5406 | 0.1201844 | 0.199724 | 1.598235 | 0.06792353
D | AAH 19.124 | AAH 19.124 12m | 11 | 12 | Flour | TAM-Fusion | 122.6395 | 14.52571 | 30.22376 | 192.9519 | 155.6124 | 0.1195489 | 0.2317669 | 0.9040084 | 0.1146329
D | AAH 19.124 | AAH 19.124 13m | 12 | 13 | Flour | TAM-Fusion | 146.2962 | 21.45098 | 30.44703 | 217.6206 | 172.6222 | 0.1641177 | 0.2618779 | 0.6766927 | 0.1910844
D | AAH 19.127 | AAH 19.127 1m | 0 | 1 | Flour | TAM-Fusion | 496.9728 | 155.4325 | 1130.177 | 127.0857 | 119.4126 | 0.6799176 | 4.1548 | 1.417631 | 0.1793256
D | AAH 19.129 | AAH 19.129 1m | 0 | 1 | Flour | TAM-Fusion | 245.7606 | 23.69181 | 324.0737 | 368.7014 | 317.3248 | 0.3012074 | 0.7140774 | 0.2508169 | 0.1539752
D | AAH 19.129 | AAH 19.129 2m | 1 | 2 | Flour | TAM-Fusion | 278.9949 | 12.806 | 150.9609 | 411.3361 | 354.0805 | 0.3233984 | 0.3404486 | 1.409503 | 0.09909869
D | AAH 19.129 | AAH 19.129 3m | 2 | 3 | Flour | TAM-Fusion | 339.0199 | 15.5223 | 160.8877 | 417.63 | 357.1576 | 0.2831834 | 0.373834 | 1.92132 | 0.1372286
D | AAH 19.129 | AAH 19.129 4m | 3 | 4 | Flour | TAM-Fusion | 442.9914 | 52.55869 | 301.7967 | 478.7885 | 442.4855 | 0.299962 | 1.400656 | 0.2451508 | 0.1530857
D | AAH 19.132 | AAH 19.132 1m | 0 | 1 | Flour | TAM-Fusion | 499.0072 | 83.10128 | 1191.439 | 35.369 | 66.35109 | 0.3767394 | 0.8718958 | 0.8089074 | 0.1308114
D | AAH 19.135 | AAH 19.135 1m | 0 | 1 | Flour | TAM-Fusion | 213.321 | 20.70826 | 110.7503 | 249.7448 | 224.8996 | 0.1688421 | 0.4864028 | 0.3549397 | 0.223357
D | AAH 19.135 | AAH 19.135 2m | 1 | 2 | Flour | TAM-Fusion | 281.3787 | 20.94853 | 148.9253 | 262.4164 | 254.666 | 0.2224198 | 0.5997388 | 1.297485 | 0.1309938
D | AAH 19.135 | AAH 19.135 3m | 2 | 3 | Flour | TAM-Fusion | 368.0059 | 19.69806 | 218.3867 | 295.9128 | 309.1215 | 0.1984334 | 0.6912569 | 0.7152459 | 0.05487781
D | AAH 19.135 | AAH 19.135 4m | 3 | 4 | Flour | TAM-Fusion | 226.8646 | 12.79588 | 50.81433 | 178.4282 | 152.9124 | 0.3455252 | 0.514163 | 1.647177 | 0.263775
D | AAH 19.136 | AAH 19.136 1m | 0 | 1 | Flour | TAM-Fusion | 452.9018 | 22.04948 | 327.3333 | 135.6452 | 208.0216 | 0.2472986 | 1.168648 | 0.9890836 | 0.1221398
D | AAH 19.144 | AAH 19.144 1m | 0 | 1 | Flour | TAM-Fusion | 136.5781 | 31.01301 | 100.4013 | 212.7608 | 185.3545 | 0.2259635 | 0.28079 | 1.481487 | 0.2121527
D | AAH 19.144 | AAH 19.144 2m | 1 | 2 | Flour | TAM-Fusion | 144.8067 | 23.2648 | 59.57923 | 208.0973 | 186.9845 | 0.1715025 | 0.2135543 | 1.553847 | 0.1350373
D | AAH 19.144 | AAH 19.144 3m | 2 | 3 | Flour | TAM-Fusion | 133.5334 | 23.60832 | 48.77191 | 240.7272 | 202.6097 | 0.1842183 | 0.1674758 | 1.462463 | 0.1717905
D | AAH 19.144 | AAH 19.144 4m | 3 | 4 | Flour | TAM-Fusion | 116.9108 | 31.7686 | 58.31438 | 231.847 | 199.9475 | 0.1904745 | 0.1988485 | 1.221326 | 0.07677685
D | AAH 19.144 | AAH 19.144 5m | 4 | 5 | Flour | TAM-Fusion | 130.4693 | 38.38534 | 47.97603 | 268.0363 | 232.6846 | 0.2576239 | 0.2251858 | 1.488913 | 0.1765872
D | AAH 19.144 | AAH 19.144 6m | 5 | 6 | Flour | TAM-Fusion | 149.1655 | 25.51772 | 29.54632 | 230.7112 | 205.0685 | 0.2460483 | 0.2031887 | 1.429165 | 0.1460906
D | AAH 19.144 | AAH 19.144 7m | 6 | 7 | Flour | TAM-Fusion | 104.6784 | 20.87883 | 30.53825 | 192.5165 | 178.7778 | 0.2398281 | 0.194065 | 1.461846 | 0.1210946
D | AAH 19.144 | AAH 19.144 8m | 7 | 8 | Flour | TAM-Fusion | 115.9058 | 19.07409 | 32.21168 | 160.1923 | 144.2729 | 0.1683648 | 0.1501364 | 1.359282 | 0.08735485
D | AAH 19.144 | AAH 19.144 9m | 8 | 9 | Flour | TAM-Fusion | 108.279 | 18.90207 | 18.64166 | 229.6984 | 193.5127 | 0.1768219 | 0.2231087 | 1.350642 | 0.2045151
D | AAH 19.144 | AAH 19.144 10m | 9 | 10 | Flour | TAM-Fusion | 109.4853 | 19.76173 | 18.88064 | 178.4678 | 154.5871 | 0.1180554 | 0.240702 | 1.514831 | 0.2130292
D | AAH 19.144 | AAH 19.144 11m | 10 | 11 | Flour | TAM-Fusion | 114.805 | 19.7872 | 25.91008 | 257.1214 | 216.5197 | 0.1244627 | 0.2937139 | 0.8495107 | 0.190614
D | AAH 19.144 | AAH 19.144 12m | 11 | 12 | Flour | TAM-Fusion | 120.1254 | 18.99713 | 24.78699 | 228.1469 | 194.0656 | 0.08712012 | 0.2238492 | 0.8778427 | 0.1381492
D | AAH 19.145 | AAH 19.145 1m | 0 | 1 | Flour | TAM-Fusion | 152.1375 | 32.88661 | 55.10901 | 267.4279 | 229.2741 | 0.4425139 | 0.2772695 | 0.9173101 | 0.2917925
D | AAH 19.145 | AAH 19.145 2m | 1 | 2 | Flour | TAM-Fusion | 173.3774 | 23.37482 | 59.67102 | 222.8653 | 198.8482 | 0.320681 | 0.2438587 | 1.147466 | 0.1796231
D | AAH 19.145 | AAH 19.145 3m | 2 | 3 | Flour | TAM-Fusion | 231.2129 | 26.28877 | 57.1487 | 234.0799 | 204.794 | 0.4601298 | 0.2639007 | 1.968554 | 0.06841412
D | AAH 19.145 | AAH 19.145 4m | 3 | 4 | Flour | TAM-Fusion | 239.0405 | 23.13267 | 59.43381 | 223.0971 | 203.8371 | 0.3292089 | 0.2892582 | 1.981702 | 0.03971945
D | AAH 19.145 | AAH 19.145 5m | 4 | 5 | Flour | TAM-Fusion | 292.4675 | 34.03499 | 84.02294 | 256.1874 | 266.1785 | 0.4856213 | 0.3765087 | 2.179771 | 0.1647096
D | AAH 19.145 | AAH 19.145 6m | 5 | 6 | Flour | TAM-Fusion | 284.6585 | 33.94005 | 110.5538 | 287.5269 | 324.618 | 0.4453535 | 0.4941769 | 1.747507 | 0.08383956
D | AAH 19.145 | AAH 19.145 7m | 6 | 7 | Flour | TAM-Fusion | 303.4537 | 60.36648 | 115.8647 | 350.4165 | 349.7087 | 0.5672424 | 0.4571212 | 2.301786 | 0.2208599
EOF
Note on B2: DD/MM/YYYY
Note on B3: DD/MM/YYYY
Note on B5: eg. EL10/2000 = EL102000
Note on B9: DD/MM/YYYY
Note on B10: DD/MM/YYYY
Note on B13: DD/MM/YYYY
Note on B15: eg. EL102000_YYYYMM_##_SL_1.xls
Note on B16: eg. EL102000_YYYYMM_##_DL_1.xls
Note on B17: eg. EL102000_YYYYMM_##_DS_1.xls
Note on B18: eg. EL102000_YYYYMM_##_Lithologycodes.xls
Note on B19: eg. EL102000_YYYYMM_##_Filelisting.xls
Note on B20: eg. EL102000_YYYYMM_##_QAQC_1.xls
Note on B21: AIRCORE Aircore AUG Augers CBL Cable Tool DIA Diamond HFLAUG Hollow Flight Auger 3 tube diamond drill PER Percussion PERC_DIA Percussion_Diamond Percussion hole with diamond tail PIT Pit PUSHTU Push Tube REVERSE Reverse circulation ROT Rotary ROT_DIA Rotary_Diamond Rotary pre-collar with Diamond tail ROT_PERC Rotary_Percussion
Note on B23: AIRCORE Aircore AUG Augers CBL Cable Tool DIA Diamond HFLAUG Hollow Flight Auger 3 tube diamond drill PER Percussion PERC_DIA Percussion_Diamond Percussion hole with diamond tail PIT Pit PUSHTU Push Tube REVERSE Reverse circulation ROT Rotary ROT_DIA Rotary_Diamond Rotary pre-collar with Diamond tail ROT_PERC Rotary_Percussion
Note on B24: eg. Hole collar
Note on B25: AGD66 GDA94
Note on B26: eg. AHD
Note on B27: eg. UTM
Note on B28: eg. Projected
Note on B29: eg. 55
Note on B30: GDF Differential GPS, measured using differential global positioning system GPS GPS, measured using global positioning system SVY Survey, traditional survey with ground control UNK Unknown, method of location is unknown
Note on B32: Rock Soil
Note on B33: Brief description of field and pre-lab dispatch sampling methods
Note on B34: Codes used for laboratory sample preparation for assaying
Note on B35: Lab sample preparation code/description pairs eg. SO31 Fine pulverise to 75µm