## Sheet1
Coal Analyses from the Mount Rex - Mount Christie Coalfields
Sample | Moisture % | Ash % | VM % | FC % | CSN | Sulphur % | Reference
Mount Christie
Upper part of seam | 1.2 | 8.5 | 35 | 54.5 | - | 0.8 | Twelvetrees (1906)
Lower part of seam | 1.7 | 15.1 | 28.2 | 55 |  |  | Twelvetrees (1906)
*New Stanhope Mine
A1 | 2.1 | 14.4 | 32 | 51.5 | 1 |  | Western Mining Corporation (1977a)
A2 | 2.1 | 10.8 | 31 | 56.1 | 1 |  | Western Mining Corporation (1977a)
A3 | 2 | 7.6 | 35.9 | 54.5 | 6 |  | Western Mining Corporation (1977a)
*Stanhope Mine
A4 | 3.4 | 7.4 | 33.9 | 55.3 | 0 |  | Western Mining Corporation (1977a)
*Bonneys Plains
A5 | 1.9 | 7.2 | 33 | 57.9 | 1 |  | Western Mining Corporation (1977a)
A6 | 2.2 | 16.1 | 27.4 | 53.8 | 0.5 |  | Western Mining Corporation (1977a)
+ TAR-2
10.0-10.4m | 2.5 | 36.9 | 19.9 | 40.7 | 0.5 |  | Western Mining Corporation (1977b)
11.0-11.4m | 1.4 | 29.1 | 25.1 | 43.8 | 0.5 |  | Western Mining Corporation (1977b)
14.1-14.5m | 3.3 | 52.1 | 19.1 | 26.3 | 0.5 |  | Western Mining Corporation (1977b)
38.8-39.0m | 1.6 | 29.5 | 32.6 | 35.4 | 0.5 |  | Western Mining Corporation (1977b)
47.6-48.0m | 1.5 | 71.1 | 11.9 | 14.5 |  |  | Western Mining Corporation (1977b)
48.0-49.0m | 1.7 | 80.3 | 10.3 | 6.9 |  |  | Western Mining Corporation (1977b)
49.0-49.5m | 1.4 | 86 | 8.2 | 3.3 |  |  | Western Mining Corporation (1977b)
* These are spot samples of coal collected from adit entrances and off stockpiles of coal, not whole seam samples.
+ Analyses performed on washed chip samples.
Further Analyses - New Stanhope Mine
Sample** | Thickness (mm) | Moisture % | Ash % | VM % | FC % | Specific Energy (Mj/kg) | Description | Cu (ppm) | Pb (ppm) | Zn (ppm)
Adit 1
681214 | 470 | 2.05 | 33.9 | 54 | 10 | 30.24 | Roof to band 1 | 10 | 40 | 10
1215 | 127 | 8.33 | 21.7 | 6 | 64 | Not done due to high ash | Between bands 1 & 2 | 10 | 120 | 10
1216 | 165 | 2.34 | 27.6 | 37.7 | 32.4 | 22.05 | Between bands 2 & 3 | 40 | 100 | 20
1217 | 305 | 2.22 | 32.9 | 43.4 | 21.5 | 26.45 | Between bands 3 & 4 | 20 | 100 | 30
1218 | 610 | 3.03 | 31.3 | 44 | 21.7 | 25.47 | Between bands 4 & 5 | 20 | 100 | 10
1219 | 165 | 2.63 | 33.1 | 41.6 | 22.7 | 24.89 | Between bands 5 & floor | 10 | 70 | 15
Adit 2
1220 | 660 | 3.7 | 31.8 | 36.2 | 28.3 | 22.93 | Roof to band 1 | Nil | 70 | 15
1221 | 152 | 2.16 | 28 | 41.9 | 27.9 | 23.7 | Between bands 1 & 2 | 10 | 30 | 10
1222 | 305 | 1.81 | 35.3 | 44.1 | 18.8 | 31.66 | Between bands 2 & 3 | Nil | 30 | 10
1223 | 483 | 1.94 | 31 | 47.5 | 19.6 | 26.17 | Between bands 3 & 4 | Nil | 40 | 10
1224 | 292 | 2.64 | 33 | 39.4 | 25 | 23.7 | Between bands 5 & floor | Nil | 120 | 15
** Department of Mines laboratory sample numbers