## Original
| SGS Reference: |  |  | Spitfire Resources Ltd - Tasmanian Coal Project | [11 empty] | SGS Reference: |  |  | Spitfire Resources Ltd - Tasmanian Coal Project | [6 empty] | SGS Reference: |  |  |  | Spitfire Resources Ltd - Tasmanian Coal Project
| NW01565-66, NC00134 |  |  | Clean Coal Composites & H34 Refloat | [11 empty] | NW01565-66, NC00134 |  |  | Clean Coal Composites & H34 Refloat | [6 empty] | NW01565-66, NC00134 |  |  |  | Clean Coal Composites & H34 Refloat
Clean Coal Composite Analysis
| Sample | Depth | Depth | Thick. | Float | Calculated | Calculated | M | A | VM | FC | TS | CV | CSN | HGI | Sample | C | H | N | TS | O | Ash Fusion Temperatures (degrees Celsius) |  |  |  | Sample | Ash Analysis (db) | [14 empty] | Uncorrected | Corrected
| No. | From | To |  | Density | Yield | Ash | % | % | % | % | % | MJ/kg |  |  | No. | % | % | % | % | % | (Reducing Atmosphere) |  |  |  | No. | SiO2 | Al2O3 | Fe2O3 | CaO | MgO | Na2O | K2O | TiO2 | Mn3O4 | SO3 | P2O5 | SrO | BaO | ZnO | total | for TS | for TS
SGS Lab No. |  | (m) | (m) | (m) |  | % | % | (ad) | (ad) | (ad) | (ad) | (ad) | (ad) |  |  |  | (daf) | (daf) | (daf) | (daf) | (daf) | Deformation | Sphere | Hemisphere | Flow |  | % | % | % | % | % | % | % | % | % | % | % | % | % | % |  | CV kcal/kg | CV kcal/kg | C (ad) | H(ad) | N(ad) | CV daf
NC00134-001 | LANG_H30_001 | 3.4 | 3.7 | 0.3 | CF1.50 | 35.9 | 21.1 | 15.999 | 20.882 | 24.356 | 38.763 | 0.184 | 14.29181 | 0 | 77.603 | LANG_H30_001 | 65.09134 | 2.723427 | 1.517768 | 0.2915129 | 30.37596 | 1200 | 1205 | 1210 | 1225 | LANG_H30_001 | 40 | 23.6 | 5.7 | 12 | 10 | 3.56 | 0.68 | 0.92 | 0.06 | 2.58 | 0.05 | 0.157 | 0.258 | 0.011 | 99.576 | 3417.775 | 3413.599902 | 41.085 | 1.719 | 0.958 | 22.64265
NC00134-002 | LANG_H29B_004 | 14.07 | 14.43 | 0.36 | CF1.50 | 85.6 | 12.6 | 5.254 | 12.801 | 16.982 | 64.963 | 0.469 | 28.09051 | 0 | >100 | LANG_H29B_004 | 85.95399 | 3.890414 | 1.555922 | 0.5723351 | 8.027335 | 1380 | 1425 | 1475 | 1510 | LANG_H29B_004 | 63 | 24.4 | 4.4 | 1.01 | 2.27 | 0.8 | 1.96 | 1.23 | 0.049 | 0.17 | 0.07 | 0.018 | 0.149 | 0.003 | 99.529 | 6720.06 | 6709.418 | 70.435 | 3.188 | 1.275 | 34.27971
NC00134-003 | LANG_H33_009 | 17 | 17.96 | 0.96 | CF1.50 | 67.8 | 15.2 | 5.617 | 15.216 | 29.268 | 49.899 | 0.474 | 25.74442 | 0 | 53.763 | LANG_H33_009 | 80.74703 | 4.932611 | 1.386942 | 0.5987343 | 12.33468 | 1410 | 1430 | 1440 | 1450 | LANG_H33_009 | 72 | 11.5 | 2.24 | 8.4 | 1 | 0.25 | 0.26 | 0.57 | 0.2 | 2.82 | 0.03 | 0.035 | 0.197 | 0.003 | 99.505 | 6159.81 | 6149.055 | 63.925 | 3.905 | 1.098 | 32.51913
NC00134-004 | LANG_H32_011-13 | 27.5 | 29.85 | 2.35 | CF1.50 | 58.3 | 15.8 | 5.493 | 16.1 | 17.5 | 60.907 | 0.287 | 26.10918 | 0 | 96 | LANG_H32_011-13 | 83.0283 | 3.864451 | 1.453952 | 0.3660387 | 11.28726 | 1260 | 1275 | 1285 | 1305 | LANG_H32_011-13 | 43.6 | 20.9 | 4.32 | 20.5 | 4.24 | 0.21 | 0.37 | 0.81 | 0.27 | 4.2 | 0.04 | 0.057 | 0.032 | 0.004 | 99.553 | 6242.69 | 6236.178 | 65.1 | 3.03 | 1.14 | 33.29955
NC00134-005 | LANG_H32_015-16 | 31.58 | 32.76 | 1.18 | CF1.50 | 71.1 | 15 | 5.447 | 15.3 | 18.8 | 60.453 | 0.355 | 26.66203 | 0 | 99.366 | LANG_H32_015-16 | 83.65614 | 4.075555 | 1.375342 | 0.4479326 | 10.44503 | 1285 | 1300 | 1310 | 1350 | LANG_H32_015-16 | 44.2 | 22.6 | 4.02 | 18.4 | 3.42 | 0.51 | 1 | 0.81 | 0.21 | 4.29 | 0.04 | 0.074 | 0.047 | 0.002 | 99.623 | 6376.28 | 6368.225 | 66.3 | 3.23 | 1.09 | 33.64166
NC00134-011 | LANG_H34_018-19 | 36.04 | 38.21 | 2.17 | CF1.50 | 49.6 | 13 | 5.526 | 13.3 | 18.351 | 62.823 | 0.322 | 27.215 | 0 | >100 | LANG_H34_018-19 | 83.77067 | 3.831276 | 1.712371 | 0.3966787 | 10.28901 | 1160 | 1175 | 1185 | 1210 | LANG_H34_018-19 | 52.2 | 21.4 | 4.9 | 12 | 4.3 | 0.18 | 0.74 | 0.63 | 0.16 | 2.88 | 0.03 | 0.051 | 0.046 | 0.003 | 99.52 | 6507.61 | 6500.304 | 68 | 3.11 | 1.39 | 33.52675
NC00134-012 | LANG_H34_020 | 39.32 | 40.59 | 1.27 | CF1.50 | 63.8 | 12.2 | 4.839 | 11.9 | 19.9 | 63.361 | 0.467 | 28.53005 | 0 | 96.14 | LANG_H34_020 | 83.95287 | 4.131586 | 1.70548 | 0.5608868 | 9.649175 | 1180 | 1205 | 1225 | 1240 | LANG_H34_020 | 41.2 | 19.9 | 4.44 | 22.1 | 4.42 | 0.36 | 0.72 | 0.81 | 0.26 | 5 | 0.03 | 0.076 | 0.051 | 0.004 | 99.371 | 6825 | 6814.403 | 69.9 | 3.44 | 1.42 | 34.26581
NC00134-006 | LANG_H35_021 | 61.77 | 62.94 | 1.17 | CF1.50 | 52.5 | 17.1 | 4.654 | 17.063 | 19.934 | 58.349 | 0.278 | 26.1715 | 0 | >100 | LANG_H35_021 | 83.56859 | 4.218668 | 1.64148 | 0.3551218 | 10.21614 | 1240 | 1255 | 1310 | 1360 | LANG_H35_021 | 47.7 | 19.5 | 4.4 | 17.3 | 3.92 | 0.29 | 0.56 | 0.74 | 0.22 | 4.67 | 0.03 | 0.066 | 0.038 | 0.004 | 99.438 | 6257.37 | 6251.062 | 65.42 | 3.3025 | 1.285 | 33.4319
NC00134-007 | LANG_H35_023 | 63.9 | 65.16 | 1.26 | CF1.50 | 55.8 | 12.9 | 4.659 | 12.983 | 21.287 | 61.071 | 0.305 | 27.42081 | 0 | 83.312 | LANG_H35_023 | 82.83348 | 4.023896 | 1.703538 | 0.3703344 | 11.06875 | 1235 | 1255 | 1260 | 1290 | LANG_H35_023 | 45 | 24.3 | 4.28 | 14.5 | 3.68 | 0.52 | 1.02 | 1.26 | 0.18 | 4.63 | 0.04 | 0.068 | 0.043 | 0.004 | 99.525 | 6556.38 | 6549.459 | 68.22 | 3.314 | 1.403 | 33.29465
NC00134-008 | LANG_H35_024-025 | 68.25 | 69.61 | 1.36 | CF1.50 | 68.4 | 11.7 | 4.79 | 12 | 20.6 | 62.61 | 0.416 | 28.21307 | 0 | 83.905 | LANG_H35_024-025 | 83.76397 | 4.158154 | 1.68249 | 0.4999399 | 9.895445 | 1225 | 1240 | 1250 | 1260 | LANG_H35_024-025 | 61.7 | 28.6 | 3.74 | 1.41 | 1.33 | 0.06 | 1.07 | 1.24 | 0.026 | 0.23 | 0.05 | 0.01 | 0.035 | 0.002 | 99.503 | 6748.13 | 6738.690648 | 69.7 | 3.46 | 1.4 | 33.90586
NC00134-009 | LANG_H35_026 | 70.33 | 70.99 | 0.66 | CF1.50 | 57.1 | 15.4 | 4.737 | 15.258 | 18.919 | 61.086 | 0.496 | 27.24363 | 0 | 87.761 | LANG_H35_026 | 83.41354 | 4.215987 | 1.644897 | 0.6199613 | 10.10562 | 1300 | 1310 | 1330 | 1370 | LANG_H35_026 | 37.9 | 16.9 | 5.3 | 27.1 | 3.89 | 0.63 | 0.58 | 1.03 | 0.34 | 5.6 | 0.04 | 0.062 | 0.048 | 0.005 | 99.425 | 6518.395 | 6507.140388 | 66.735 | 3.373 | 1.316 | 34.05241
NC00134-010 | AV_DDH001_008-11 | 18.46 | 21.04 | 2.58 | CF1.70 | 85.3 | 12.3 | 3.337 | 12.324 | 30.827 | 53.512 | 0.505 | 28.90084 | 0 | 51.872 | AV_DDH001_008-11 | 82.31067 | 5.249647 | 1.516499 | 0.598774 | 10.32441 | +1570 | +1570 | +1570 | +1570 | AV_DDH001_008-11 | 37.2 | 20.9 | 4.6 | 22.7 | 3.44 | 0.45 | 0.85 | 1.11 | 0.26 | 7.8 | 0.06 | 0.076 | 0.055 | 0.004 | 99.505 | 6914.425 | 6902.966 | 69.42 | 4.4275 | 1.279 | 34.26747
| IS - Insufficient sample for analysis | [40 empty] | 6491.1725 | 6482.393 | 67.3735 | 3.33525 | 1.2817 | 33.62174

## Sink_Float_Samples
Langloh & Avoca Clean Coal Composite Samples
Sample Number | Depth From (m) | Depth To (m) | Thick (m) | Float Density | Calculated Yield % | Calculated Ash % (adb) | Analysed Ash % (adb)
Langloh
H30_001 | 3.4 | 3.7 | 0.3 | CF1.50 | 35.9 | 21.1 | 20.882
H29B_004 | 14.07 | 14.43 | 0.36 | CF1.50 | 85.6 | 12.6 | 12.801
H33_009 | 17 | 17.96 | 0.96 | CF1.50 | 67.8 | 15.2 | 15.216
H32_011-13 | 27.5 | 29.85 | 2.35 | CF1.50 | 58.3 | 15.8 | 16.1
H32_015-16 | 31.58 | 32.76 | 1.18 | CF1.50 | 71.1 | 15 | 15.3
H34_018-19 | 36.04 | 38.21 | 2.17 | CF1.50 | 49.6 | 13 | 13.3
H34_020 | 39.32 | 40.59 | 1.27 | CF1.50 | 63.8 | 12.2 | 11.9
H35_021 | 61.77 | 62.94 | 1.17 | CF1.50 | 52.5 | 17.1 | 17.063
H35_023 | 63.9 | 65.16 | 1.26 | CF1.50 | 55.8 | 12.9 | 12.983
H35_024-025 | 68.25 | 69.61 | 1.36 | CF1.50 | 68.4 | 11.7 | 12
H35_026 | 70.33 | 70.99 | 0.66 | CF1.50 | 57.1 | 15.4 | 15.258
Avoca
DDH001_008-11 | 18.46 | 21.04 | 2.58 | CF1.70 | 85.3 | 12.3 | 12.324
Calculated yield of sample composite, excluding H30_001 is 60.16%.
Calculated ash of sample composit, excluding H30_001, at float density 1.5 is 14.12% (adb)

## Proximate
Sample Number | Inherent Moisture % (adb) | Ash % (adb) | Volatile Matter % (adb) | Fixed Carbon % (adb) | Total Sulphur % (adb) | Calorific Value Mj/kg (adb) | CSN | HGI
Langloh
H30_001 | 15.999 | 20.882 | 24.356 | 38.763 | 0.184 | 14.29181 | 0 | 77.603
H29B_004 | 5.254 | 12.801 | 16.982 | 64.963 | 0.469 | 28.09051 | 0 | >100
H33_009 | 5.617 | 15.216 | 29.268 | 49.899 | 0.474 | 25.74442 | 0 | 53.763
H32_011-13 | 5.493 | 16.1 | 17.5 | 60.907 | 0.287 | 26.10918 | 0 | 96
H32_015-16 | 5.447 | 15.3 | 18.8 | 60.453 | 0.355 | 26.66203 | 0 | 99.366
H34_018-19 | 5.526 | 13.3 | 18.351 | 62.823 | 0.322 | 27.215 | 0 | >100
H34_020 | 4.839 | 11.9 | 19.9 | 63.361 | 0.467 | 28.53005 | 0 | 96.14
H35_021 | 4.654 | 17.063 | 19.934 | 58.349 | 0.278 | 26.1715 | 0 | >100
H35_023 | 4.659 | 12.983 | 21.287 | 61.071 | 0.305 | 27.42081 | 0 | 83.312
H35_024-025 | 4.79 | 12 | 20.6 | 62.61 | 0.416 | 28.21307 | 0 | 83.905
H35_026 | 4.737 | 15.258 | 18.919 | 61.086 | 0.496 | 27.24363 | 0 | 87.761
Average1 | 5.158011 | 14.26933 | 19.87923 | 60.69343 | 0.361989 | 27.03737 | 0 | >89
Avoca
DDH001_008-11 | 3.337 | 12.324 | 30.827 | 53.512 | 0.505 | 28.90084 | 0 | 51.872
1. Average does not include H30_001. Sample weathered.
Langloh
Average VM ?, heat affected
CSN = 0, no swelling properties
HGI is high, coal soft, crush/mill readily, fines ?

## Ultimate
Sample Number | Carbon % (daf) | Hydrogen % (daf) | Nitrogen % (daf) | Total Sulphur % (daf) | Oxygen % (daf)
Langloh
H30_001 | 65.09134 | 2.723427 | 1.517768 | 0.2915129 | 30.37596
H29B_004 | 85.95399 | 3.890414 | 1.555922 | 0.5723351 | 8.027335
H33_009 | 80.74703 | 4.932611 | 1.386942 | 0.5987343 | 12.33468
H32_011-13 | 83.0283 | 3.864451 | 1.453952 | 0.3660387 | 11.28726
H32_015-16 | 83.65614 | 4.075555 | 1.375342 | 0.4479326 | 10.44503
H34_018-19 | 83.77067 | 3.831276 | 1.712371 | 0.3966787 | 10.28901
H34_020 | 83.95287 | 4.131586 | 1.70548 | 0.5608868 | 9.649175
H35_021 | 83.56859 | 4.218668 | 1.64148 | 0.3551218 | 10.21614
H35_023 | 82.83348 | 4.023896 | 1.703538 | 0.3703344 | 11.06875
H35_024-025 | 83.76397 | 4.158154 | 1.68249 | 0.4999399 | 9.895445
H35_026 | 83.41354 | 4.215987 | 1.644897 | 0.6199613 | 10.10562
Average1 | 83.34468 | 4.084069 | 1.589788 | 0.448501 | 10.53296
Avoca
DDH001_008-11 | 82.31067 | 5.249647 | 1.516499 | 0.598774 | 10.32441
1. Average does not include H30_001. Sample weathered.

## AFT
Ash Fusion Temperatures 0C, Reducing Atmosphere
Sample Number | Deformation | Sphere | Hemisphere | Flow
Langloh
H30_001 | 1200 | 1205 | 1210 | 1225
H29B_004 | 1380 | 1425 | 1475 | 1510
H33_009 | 1410 | 1430 | 1440 | 1450
H32_011-13 | 1260 | 1275 | 1285 | 1305
H32_015-16 | 1285 | 1300 | 1310 | 1350
H34_018-19 | 1160 | 1175 | 1185 | 1210
H34_020 | 1180 | 1205 | 1225 | 1240
H35_021 | 1240 | 1255 | 1310 | 1360
H35_023 | 1235 | 1255 | 1260 | 1290
H35_024-025 | 1225 | 1240 | 1250 | 1260
H35_026 | 1300 | 1310 | 1330 | 1370
Average1 | 1246.028 | 1263.485 | 1279.768 | 1305.357
Avoca
DDH001_008-11 | +1570 | +1570 | +1570 | +1570
1. Average does not include H30_001. Sample weathered.

## Ash_Analysis
Langloh Ash Analysis
Sample Number | SiO2 | Al2O3 | Fe2O3 | CaO | MgO | Na2O | K2O | TiO2 | Mn3O4 | SO3 | P2O5 | SrO | BaO | ZnO | Total
| % | % | % | % | % | % | % | % | % | % | % | % | % | %
H29B_004 | 63 | 24.4 | 4.4 | 1.01 | 2.27 | 0.8 | 1.96 | 1.23 | 0.049 | 0.17 | 0.07 | 0.018 | 0.149 | 0.003 | 99.529
H33_009 | 72 | 11.5 | 2.24 | 8.4 | 1 | 0.25 | 0.26 | 0.57 | 0.2 | 2.82 | 0.03 | 0.035 | 0.197 | 0.003 | 99.505
H32_011-13 | 43.6 | 20.9 | 4.32 | 20.5 | 4.24 | 0.21 | 0.37 | 0.81 | 0.27 | 4.2 | 0.04 | 0.057 | 0.032 | 0.004 | 99.553
H32_015-16 | 44.2 | 22.6 | 4.02 | 18.4 | 3.42 | 0.51 | 1 | 0.81 | 0.21 | 4.29 | 0.04 | 0.074 | 0.047 | 0.002 | 99.623
H34_018-19 | 52.2 | 21.4 | 4.9 | 12 | 4.3 | 0.18 | 0.74 | 0.63 | 0.16 | 2.88 | 0.03 | 0.051 | 0.046 | 0.003 | 99.52
H34_020 | 41.2 | 19.9 | 4.44 | 22.1 | 4.42 | 0.36 | 0.72 | 0.81 | 0.26 | 5 | 0.03 | 0.076 | 0.051 | 0.004 | 99.371
H35_021 | 47.7 | 19.5 | 4.4 | 17.3 | 3.92 | 0.29 | 0.56 | 0.74 | 0.22 | 4.67 | 0.03 | 0.066 | 0.038 | 0.004 | 99.438
H35_023 | 45 | 24.3 | 4.28 | 14.5 | 3.68 | 0.52 | 1.02 | 1.26 | 0.18 | 4.63 | 0.04 | 0.068 | 0.043 | 0.004 | 99.525
H35_024-025 | 61.7 | 28.6 | 3.74 | 1.41 | 1.33 | 0.06 | 1.07 | 1.24 | 0.026 | 0.23 | 0.05 | 0.01 | 0.035 | 0.002 | 99.503
H35_026 | 37.9 | 16.9 | 5.3 | 27.1 | 3.89 | 0.63 | 0.58 | 1.03 | 0.34 | 5.6 | 0.04 | 0.062 | 0.048 | 0.005 | 99.425
Average | 49.72127 | 21.25597 | 4.240738 | 14.97144 | 3.478854 | 0.3110675 | 0.7302433 | 0.8685008 | 0.1972763 | 3.579804 | 0.03754317 | 0.05384301 | 0.05619545 | 0.003379121 | 99.4992
| B/A | 0.3303237 | Low |  | Base Acid Ratio: B/A = (Fe2O3 + CaO + MgO + K2O + Na2O)/(SiO2 + Al2O3 + TiO2)
| Rs | 0.1288262 |  |  | Slagging Index: Rs = dry S% x B/A
| Alkali Index | 0.2259 | Med-High
| Silica % | 68.66 | Medium |  | Silica percentage: Silica % = 100(SiO2/SiO2 + Fe2O3 + CaO + MgO)
Avoca Ash Analysis
Sample Number | SiO2 | Al2O3 | Fe2O3 | CaO | MgO | Na2O | K2O | TiO2 | Mn3O4 | SO3 | P2O5 | SrO | BaO | ZnO | Total
| % | % | % | % | % | % | % | % | % | % | % | % | % | %
DDH001_008-11 | 37.2 | 20.9 | 4.6 | 22.7 | 3.44 | 0.45 | 0.85 | 1.11 | 0.26 | 7.8 | 0.06 | 0.076 | 0.055 | 0.004 | 99.505
| B/A | 0.5411248 | Low
| Rs | 0.2759737
Alk. Index
| Silica % | 54.75419 | High