## EL45-2010_2021A_AppendixA
H0002 | Version | 1
H0003 | Date_generated | 2021-05-27
H0004 | Reporting_period_end_date | 2021-05-28
H0005 | State | TAS
H0100 | Tenement_no | EL45/2010
H0101 | Tenement_holder | Venture Minerals
H0102 | Project_name | Serpentine Ridge
H0106 | Tenement_operator | Venture Minerals
H0200 | Start_date_of_data_acquisition | 2020-05-29
H0201 | End_date_of_data_acquisition | 2021-05-28
H0202 | Template_format | SL_1
H0203 | Number_of_data_records | 18
H0204 | Date_of_metadata_update | 2021-05-28
H0500 | Feature_located | point
H0501 | Geodetic_datum | GDA94
H0502 | Vertical_datum | NA
H0503 | Projection | MGA
H0530 | Coordinate_system | GDA94
H0531 | Projection_Zone | 55
H0532 | Surveying_instrument | Garmin GPSmap64s
H0533 | Surveying_company | Venture Minerals
H0601 | Sample_type | Rock
H0602 | Sample_description | rock sample
H0700 | Sample_preparation_code | PREP-21
H0701 | Sample_preparation_description | dried & screened to 100% passing 3mm, pulverise in ring mill to P80 75 microns
H0702 | Laboratory_batch_number | PH20116163
H0800 | Assay_code | PGM-ICP24, ME-ICP61, Cr-ICP89
H0801 | Assay_company | ALS Geochemistry
H0802 | Assay_description1 | PGM-ICP24 = 50g lead collection fire assay with MS finish for Au, Pt & Pd
H0803 | Assay_description2 | ICP61 = pulp digested by perchloric, nitric, hydrofluoric and hydrochloric acids & resulting solution analysed by ICP-AES, >1% Cr redone by Cr-ICP89
H0804 | Assay_description3 | Cr-ICP89 = sodium peroxide fusion followed by HCl digestion with ICP-AES finish
H0900 | Remarks: | - denotes below lower limit of detection
H1000 | Prospect | Sample | Sample_type | Description | Lith1 | East_m | North_m | Ascheme | W | Ag | Au | Pt | Pd | Al | As | Ba | Be | Bi | Ca | Cd | Co | Cr | Cu | Fe | Ga | K | La | Mg | Mn | Mo | Na | Ni | P | Pb | S | Sb | Sc | Sr | Th | Ti | Tl | U | V | Zn
H1001 | [8 empty] | ppm | ppm | ppm | ppm | ppm | % | ppm | ppm | ppm | ppm | % | ppm | ppm | ppm | ppm | % | ppm | % | ppm | % | ppm | ppm | % | ppm | ppm | ppm | % | ppm | ppm | ppm | ppm | % | ppm | ppm | ppm | ppm
H1002 | [8 empty] | ME-ICP61 | ME-ICP61 | PGM-ICP24 | PGM-ICP24 | PGM-ICP24 | ME-ICP61 | ME-ICP61 | ME-ICP61 | ME-ICP61 | ME-ICP61 | ME-ICP61 | ME-ICP61 | ME-ICP61 | ME-ICP61, Cr-ICP89 | ME-ICP61 | ME-ICP61 | ME-ICP61 | ME-ICP61 | ME-ICP61 | ME-ICP61 | ME-ICP61 | ME-ICP61 | ME-ICP61 | ME-ICP61 | ME-ICP61 | ME-ICP61 | ME-ICP61 | ME-ICP61 | ME-ICP61 | ME-ICP61 | ME-ICP61 | ME-ICP61 | ME-ICP61 | ME-ICP61 | ME-ICP61 | ME-ICP61
D | Serpentine Ridge | THSP005 | subcrop | vw UM-USERP with distinctly strong og alteration/weathering. Creek bed subcrop | USERP | 365352 | 5381860 | ICP61 | -10 | -0.5 | -999 | -999 | -999 | 0.01 | -5 | -10 | -0.5 | -2 | 0.01 | -0.5 | 99 | 718 | 3 | 5.03 | -10 | -0.01 | -10 | 23.3 | 274 | -1 | -0.01 | 2590 | 10 | -2 | -0.01 | -5 | 2 | -1 | -20 | -0.01 | -10 | -10 | 1 | 29
D | Serpentine Ridge | THSP006 | subcrop | vw USERP with bright og weathering . Creek bed subcrop | USERP | 365368 | 5381892 | ICP61, Cr-ICP89 | -10 | -0.5 | 0.001 | -0.005 | -0.001 | 0.13 | -5 | 10 | -0.5 | -2 | 0.01 | -0.5 | 189 | 20200 | 3 | 13.3 | -10 | 0.01 | -10 | 17.75 | 871 | 1 | 0.01 | 5650 | 10 | -2 | 0.01 | -5 | 3 | 8 | -20 | -0.01 | -10 | -10 | 24 | 90
D | Serpentine Ridge | THSP007 | subcrop | Historic trench diverting creek. mw-vw UM with strong rd-og weathering alteration locally contrasting with dull green mw-vw UM regionally | UM | 365373 | 5381906 | ICP61 | -10 | -0.5 | -0.001 | -0.005 | 0.001 | 0.03 | -5 | -10 | -0.5 | -2 | 0.01 | -0.5 | 135 | 2050 | 3 | 7.18 | -10 | -0.01 | -10 | 22.3 | 475 | -1 | -0.01 | 4430 | -10 | 3 | -0.01 | -5 | 2 | 3 | -20 | -0.01 | -10 | -10 | 5 | 41
D | Serpentine Ridge | THSP008 | outcrop | strong og weathering bands in mw UM outrcop at base of old water diversion trench in creek (?1930's era trench) | UM | 365368 | 5381932 | ICP61 | -10 | -0.5 | 0.001 | -0.005 | -0.001 | 0.03 | -5 | -10 | -0.5 | -2 | 0.01 | -0.5 | 97 | 1930 | 3 | 4.89 | -10 | -0.01 | -10 | 22.6 | 657 | -1 | -0.01 | 2930 | 10 | -2 | 0.01 | -5 | 2 | 1 | -20 | -0.01 | -10 | -10 | 3 | 32
D | Serpentine Ridge | THSP009 | float | vw wet creek SGVL consisting of UM pebbles with drd surface staining and what appears to be ye-bronze sulphides and a rainbow oil slick eminating from the groundwater | SGVL | 365343 | 5382002 | ICP61. Cr-ICP89 | -10 | -0.5 | -0.001 | -0.005 | -0.001 | 0.36 | -5 | 10 | -0.5 | 3 | 0.03 | -0.5 | 286 | 74500 | 3 | 12.8 | -10 | 0.01 | 10 | 16.15 | 1920 | 4 | 0.01 | 6000 | 20 | 5 | 0.01 | -5 | 3 | 12 | -20 | -0.01 | -10 | 40 | 81 | 240
D | Serpentine Ridge | THSP010 | float | fr dgn USERP with bright og surface weathering and distinctive weathering colour to surrounding rocks. Float patch in creek | USERP | 365331 | 5382132 | ICP61 | -10 | -0.5 | 0.001 | 0.078 | 0.001 | 0.23 | -5 | -10 | -0.5 | -2 | 0.01 | -0.5 | 123 | 3450 | 4 | 4.17 | -10 | -0.01 | -10 | 24.9 | 472 | -1 | -0.01 | 2020 | -10 | -2 | -0.01 | -5 | 5 | -1 | -20 | -0.01 | -10 | -10 | 12 | 38
D | Serpentine Ridge | THSP011 | outcrop | og stained vw UM outcrop in creek bed | UM | 365310 | 5382247 | ICP61 | -10 | -0.5 | -0.001 | -0.005 | -0.001 | 0.03 | -5 | -10 | -0.5 | -2 | 0.01 | -0.5 | 140 | 2230 | 4 | 5.69 | -10 | -0.01 | -10 | 24.1 | 754 | -1 | -0.01 | 3390 | 10 | 3 | 0.01 | -5 | 2 | -1 | -20 | -0.01 | -10 | -10 | 6 | 34
D | Serpentine Ridge | THSP012 | subcrop | mw-vw mtUM with strong og surface coating. Creek bed subcrop | UM | 365284 | 5382323 | ICP61 | -10 | -0.5 | -999 | -999 | -999 | 6.86 | -5 | -10 | -0.5 | -2 | 13.7 | -0.5 | 69 | 693 | 3 | 3.65 | -10 | -0.01 | -10 | 10.15 | 672 | -1 | -0.01 | 1885 | 10 | 2 | -0.01 | -5 | 9 | 1 | -20 | 0.01 | -10 | -10 | 37 | 33
D | Serpentine Ridge | THSP013 | subcrop | fr-vw dgn ifg USERP with a drd surface coating. Trackside subcrop | USERP | 365272 | 5382421 | ICP61 | -10 | -0.5 | -0.001 | -0.005 | -0.001 | 1.29 | -5 | 120 | -0.5 | -2 | 0.18 | -0.5 | 327 | 4930 | 6 | 10.35 | -10 | 0.28 | 10 | 16.6 | 2280 | 1 | 0.29 | 3360 | 110 | 5 | 0.01 | -5 | 3 | 48 | -20 | 0.07 | -10 | -10 | 20 | 59
D | Serpentine Ridge | THSP014 | outcrop | fr dgn ifg USERP with dis mt. strongly magnetic. Wilson River bedrock outcrop | USERP | 365093 | 5382358 | ICP61 | -10 | -0.5 | -999 | -999 | -999 | 0.02 | -5 | -10 | -0.5 | -2 | 0.01 | -0.5 | 95 | 1110 | 3 | 3.59 | -10 | -0.01 | -10 | 26.2 | 603 | -1 | -0.01 | 2360 | -10 | -2 | 0.01 | -5 | 2 | -1 | -20 | -0.01 | -10 | -10 | 3 | 30
D | Serpentine Ridge | THSP016 | outcrop | mw-vw USERP with banded mt. Pieman road cut outcrop | USERP | 364948 | 5381516 |  | -999 | -999 | -999 | -999 | -999 | -999 | -999 | -999 | -999 | -999 | -999 | -999 | -999 | -999 | -999 | -999 | -999 | -999 | -999 | -999 | -999 | -999 | -999 | -999 | -999 | -999 | -999 | -999 | -999 | -999 | -999 | -999 | -999 | -999 | -999 | -999
D | Serpentine Ridge | THSP017 | subcrop | mw dgn serpentinized UHAR. Magnetic road subcrop | UHAR | 365116 | 5382240 | ICP61 | -10 | -0.5 | -999 | -999 | -999 | 0.01 | -5 | -10 | -0.5 | -2 | 0.01 | -0.5 | 107 | 882 | 3 | 3.46 | -10 | -0.01 | -10 | 27.7 | 594 | -1 | -0.01 | 2390 | 10 | -2 | 0.01 | -5 | 1 | -1 | -20 | -0.01 | -10 | -10 | 2 | 21
D | Serpentine Ridge | THSP018 | subcrop | mw-vw dgn magnetic serpentinized UHAR. Road subcrop | UHAR | 365105 | 5382297 | ICP61 | -10 | -0.5 | -0.001 | -0.005 | -0.001 | 0.02 | -5 | -10 | -0.5 | -2 | 0.01 | -0.5 | 123 | 1480 | 3 | 4.03 | -10 | 0.01 | -10 | 24 | 1150 | -1 | -0.01 | 3560 | 10 | -2 | -0.01 | -5 | 2 | 2 | -20 | -0.01 | -10 | -10 | 2 | 30
D | Serpentine Ridge | THSP019 | outcrop | gn-bk mw USERP bith bd mt and dis cr | USERP | 365119 | 5382211 | ICP61 | -10 | -0.5 | -0.001 | -0.005 | -0.001 | 0.05 | -5 | -10 | -0.5 | 2 | 0.02 | -0.5 | 129 | 1890 | 3 | 5.07 | -10 | -0.01 | -10 | 23.8 | 934 | -1 | -0.01 | 2610 | 10 | -2 | 0.01 | -5 | 3 | 3 | -20 | -0.01 | -10 | -10 | 6 | 39
D | Serpentine Ridge | THSP020 | subcrop | mw gn UHAR with bd & dis mt. Roadside subcrop | UHAR | 365057 | 5382251 | ICP61 | -10 | -0.5 | -0.001 | -0.005 | -0.001 | 0.07 | -5 | -10 | -0.5 | 3 | 0.09 | -0.5 | 132 | 2500 | 3 | 5.91 | -10 | -0.01 | -10 | 22.3 | 701 | -1 | 0.01 | 4720 | -10 | -2 | 0.01 | -5 | 4 | 1 | -20 | -0.01 | -10 | -10 | 9 | 41
D | Serpentine Ridge | THSP021 | outcrop | ww-vw gn-dgn USERP with dis mt & dis cr | USERP | 364906 | 5382212 | ICP61 | -10 | -0.5 | -0.001 | -0.005 | -0.001 | 0.03 | -5 | -10 | -0.5 | -2 | 0.01 | -0.5 | 144 | 2380 | 3 | 5.73 | -10 | -0.01 | -10 | 22.2 | 758 | -1 | -0.01 | 5070 | -10 | -2 | 0.01 | -5 | 4 | -1 | -20 | -0.01 | -10 | -10 | 6 | 44
D | Serpentine Ridge | THSP022 | outcrop | ww-mw dgn USERP with dis mt | USERP | 364922 | 5382222 | ICP61 | -10 | -0.5 | -999 | -999 | -999 | 0.01 | -5 | -10 | -0.5 | -2 | 0.01 | -0.5 | 98 | 736 | 3 | 4.25 | -10 | -0.01 | -10 | 25.9 | 603 | -1 | -0.01 | 2430 | -10 | 3 | 0.01 | -5 | 3 | -1 | -20 | -0.01 | -10 | -10 | 2 | 32
D | Serpentine Ridge | THSP003 | outcrop | mw-vw serpentinized dunite with gn-bk banded mt and a drd surface coating. Creek bed outcrop | USERP | 365335 | 5381828 | ICP61 | -10 | -0.5 | -999 | -999 | -999 | 0.01 | -5 | -10 | -0.5 | -2 | 0.01 | -0.5 | 103 | 928 | 3 | 3.73 | -10 | -0.01 | -10 | 26.5 | 653 | 1 | -0.01 | 2570 | -10 | 3 | 0.01 | -5 | 1 | -1 | -20 | -0.01 | -10 | -10 | 1 | 31
EOF