## Sheet2
Hole ID | From (m) | To (m) | Measured Length (m) | D1 | D2 | Dry Weight | W1 | W2 | Wet Weight | Density | core size | Description | Comment
ZZED4 | 24.6 | 25 | 0.4 | 1496.9 |  | 1496.9 | 904.7 |  | 904.7 | 2.527693 | HQ | Half core
ZZED4 | 25 | 26 | 1 | 3024.82 |  | 3024.82 | 1851.51 |  | 1851.51 | 2.578023 | HQ | Half core
ZZED4 | 26 | 27 | 1 | 3707.19 |  | 3707.19 | 2327.24 |  | 2327.19 | 2.68637 | HQ | Half core
ZZED4 | 27 | 28 | 0.8 | 2818.08 |  | 2818.08 | 1782.3 |  | 1782.3 | 2.720732 | HQ | Half core
ZZED4 | 28 | 29 | 1 | 3190.73 |  | 3190.73 | 2077.83 |  | 2077.83 | 2.867041 | HQ | Half core
ZZED4 | 29 | 30 | 1 | 3246.6 |  | 3246.6 | 2010.2 |  | 2010.2 | 2.625849 | HQ | Half core
ZZED4 | 30 | 31 | 1.1 | 3211.1 |  | 3211.1 | 2262.71 |  | 2262.71 | 3.385843 | HQ | Half core
ZZED4 | 31 | 32 | 1 | 3354.08 |  | 3354.08 | 2115.29 |  | 2115.29 | 2.707545 | HQ | Half core
ZZED4 | 32 | 33 | 0.9 | 2983.83 |  | 2983.83 | 1883.28 |  | 1883.28 | 2.711217 | HQ | Half core
ZZED4 | 33 | 34 | 1 | 3418.06 |  | 3418.06 | 2160.62 |  | 2160.62 | 2.718269 | HQ | Half core
ZZED4 | 34 | 35 | 1.1 | 3654.71 |  | 3654.71 | 2287.21 |  | 2287.21 | 2.672548 | HQ | Half core
ZZED4 | 35 | 36 | 1.1 | 4070.11 |  | 4070.11 | 2574.2 |  | 2574.2 | 2.720825 | HQ | Half core
ZZED4 | 36 | 37 | 1.1 | 3479.43 |  | 3479.43 | 2200.16 |  | 2200.16 | 2.719856 | HQ | Half core
ZZED4 | 37 | 38 | 1 | 3471.91 |  | 3471.91 | 2185.35 |  | 2185.35 | 2.698599 | HQ | Half core
ZZED4 | 38 | 39 | 0.95 | 3122.51 |  | 3122.51 | 1967.99 |  | 1967.99 | 2.704596 | HQ | Half core
ZZED4 | 39 | 40 | 1 | 3611.21 |  | 3611.21 | 2283.37 |  | 2283.37 | 2.719612 | HQ | Half core
ZZED4 | 40 | 40.9 | 0.9 | 2657.96 |  | 2657.96 | 1610.15 |  | 1610.15 | 2.536681 | HQ | Half core
ZZED4B | 24.6 | 25 | 0.4 | 1254.36 |  | 1254.36 | 767.1 |  | 767.1 | 2.574314 | HQ | Half core
ZZED4B | 25 | 26 | 0.8 | 2048.31 |  | 2048.31 | 1250.47 |  | 1250.47 | 2.567319 | HQ | Half core
ZZED4B | 26 | 27 | 0.9 | 2344.88 |  | 2344.88 | 1432.37 |  | 1432.37 | 2.569703 | HQ | Half core
ZZED4B | 27 | 28 | 0.95 | 3291.01 |  | 3291.01 | 2023.33 |  | 2023.33 | 2.596089 | HQ | Half core
ZZED4B | 28 | 29 | 0.7 | 1685.08 |  | 1685.08 | 1019.42 |  | 1019.42 | 2.531442 | HQ | Half core
ZZED4B | 29 | 30 | 0.45 | 1287.42 |  | 1287.42 | 772.28 |  | 772.28 | 2.499165 | HQ | Half core
ZZED4B | 30 | 31 | 1 | 3287.33 |  | 3287.33 | 2057.83 |  | 2057.83 | 2.673713 | HQ | Half core
ZZED4B | 31 | 32 | 0.8 | 2159.52 |  | 2159.52 | 1344.34 |  | 1344.34 | 2.649133 | HQ | Half core
ZZED4B | 32 | 33 | 1 | 2485.65 |  | 2485.65 | 1547.37 |  | 1547.37 | 2.649156 | HQ | Half core
ZZED4B | 33 | 34 | 0.8 | 2320.33 |  | 2320.33 | 1460.82 |  | 1460.82 | 2.699596 | HQ | Half core
ZZED4B | 34 | 35 | 1 | 3278.1 |  | 3278.1 | 2053.44 |  | 2053.44 | 2.676743 | HQ | Half core
ZZED4B | 35 | 36 | 1 | 3552.3 |  | 3552.3 | 2200.63 |  | 2200.63 | 2.628082 | HQ | Half core
ZZED4B | 36 | 37 | 1 | 2825.98 |  | 2825.98 | 1803.68 |  | 1803.68 | 2.764335 | HQ | Half core
ZZED4B | 37 | 38 | 0.35 | 915.39 |  | 915.39 | 549.2 |  | 549.2 | 2.499768 | HQ | Half core
ZZED4B | 38 | 39 | 0.35 | 909.65 |  | 909.65 | 547.78 |  | 547.78 | 2.513748 | HQ | Half core
ZZED4B | 39 | 40 | 0.8 | 2294.83 |  | 2294.83 | 1388.7 |  | 1388.7 | 2.532562 | HQ | Half core
ZZED4B | 40 | 41 | 1 | 3028.29 |  | 3028.29 | 1884.82 |  | 1884.82 | 2.648334 | HQ | Half core
ZZED4B | 41 | 42 | 0.9 | 2644.78 |  | 2644.78 | 1733.13 |  | 1733.13 | 2.901091 | HQ | Half core
ZZED4B | 42 | 43 | 0.7 | 2621.56 |  | 2621.56 | 1627.2 |  | 1627.2 | 2.636429 | HQ | Half core
ZZED4B | 43 | 44 | 0.9 | 3093.3 |  | 3093.3 | 1961.1 |  | 1961.1 | 2.732114 | HQ | Half core
ZZED4B | 44 | 45 | 1 | 3423.87 |  | 3423.87 | 2157.47 |  | 2157.47 | 2.703624 | HQ | Half core
ZZED4B | 45 | 46 | 1 | 3590.08 |  | 3590.08 | 2278.35 |  | 2278.35 | 2.736905 | HQ | Half core
ZZED4B | 46 | 47 | 1 | 3622.22 |  | 3622.22 | 2280.25 |  | 2280.25 | 2.699181 | HQ | Half core
ZZED4B | 47 | 48 | 1 | 3272.75 |  | 3272.75 | 2104.36 |  | 2104.36 | 2.801077 | HQ | Half core
ZZED4B | 48 | 49 | 1 | 3137.24 |  | 3137.24 | 1950.48 |  | 1950.48 | 2.643534 | HQ | Half core
ZZED4B | 49 | 50 | 0.9 | 2301.06 |  | 2301.06 | 1425.58 |  | 1425.58 | 2.628341 | HQ | Half core
ZZED4B | 50 | 51 | 0.9 | 3313.47 |  | 3313.47 | 2090.58 |  | 2090.58 | 2.709541 | HQ | Half core
ZZED4B | 51 | 52 | 1 | 3208.01 |  | 3208.01 | 1957.62 |  | 1957.62 | 2.565608 | HQ | Half core
ZZED4B | 52 | 53 | 0.9 | 3158.56 |  | 3158.56 | 1937.57 |  | 1937.57 | 2.586884 | HQ | Half core
ZZED4B | 53 | 54 | 0.7 | 1782.06 |  | 1782.06 | 1105.32 |  | 1105.32 | 2.633301 | HQ | Half core
ZZED4B | 54 | 55 | 0.4 | 1353.54 |  | 1353.54 | 834.27 |  | 834.27 | 2.606621 | HQ | Half core
ZZED4B | 55 | 56 | 0.44 | 1269.5 |  | 1269.5 | 745.62 |  | 745.62 | 2.423265 | HQ | Half core
ZZED4B | 56 | 57 | 0.2 | 532.08 |  | 532.08 | 316.67 |  | 316.67 | 2.47008 | HQ | Half core
ZZED4B | 57 | 58 | 0.9 | 2761.15 |  | 2761.15 | 1722.84 |  | 1722.84 | 2.659273 | HQ | Half core
ZZED4B | 58 | 59 | 0.8 | 2426.4 |  | 2426.4 | 1528.68 |  | 1528.68 | 2.702847 | HQ | Half core
ZZED4B | 59 | 60 | 0.9 | 3349.27 |  | 3349.27 | 2114.63 |  | 2114.63 | 2.71275 | HQ | Half core
ZZED4B | 60 | 61 | 0.9 | 3311.95 |  | 3311.95 | 2036.64 |  | 2036.64 | 2.596976 | HQ | Half core
ZZED4B | 61 | 62 | 1 | 3719.78 |  | 3719.78 | 2348.18 |  | 2348.18 | 2.712001 | HQ | Half core
ZZED4B | 62 | 63 | 1 | 3695.9 |  | 3695.9 | 2335.66 |  | 2335.66 | 2.717094 | HQ | Half core
ZZED4B | 63 | 64 | 0.7 | 2282.43 |  | 2282.43 | 1417.58 |  | 1417.58 | 2.639105 | HQ | Half core
ZZED4B | 64 | 65 | 0.2 | 710.14 |  | 710.14 | 413.52 |  | 413.52 | 2.394107 | HQ | Half core
ZZED4B | 65 | 66 | 1 | 3438.38 |  | 3438.38 | 2160.79 |  | 2160.79 | 2.691302 | HQ | Half core
ZZED4B | 66 | 67 | 1 | 3634.67 |  | 3634.67 | 2287.46 |  | 2287.46 | 2.697924 | HQ | Half core
ZZED4B | 67 | 68 | 1 | 3565.55 |  | 3565.55 | 2262.49 |  | 2262.49 | 2.73629 | HQ | Half core
ZZED4B | 68 | 69 | 1 | 3062.43 |  | 3062.43 | 1928.09 |  | 1928.09 | 2.699746 | HQ | Half core
ZZED4B | 69 | 70 | 1 | 3730.19 |  | 3730.19 | 2348.41 |  | 2348.41 | 2.699554 | HQ | Half core
ZZED4B | 70 | 71 | 1 | 3555.97 |  | 3555.97 | 2259.02 |  | 2259.02 | 2.741794 | HQ | Half core
ZZED4B | 71 | 72 | 1 | 3603.73 |  | 3603.73 | 2282.31 |  | 2282.31 | 2.727165 | HQ | Half core
ZZED4B | 72 | 73 | 0.8 | 2685.41 |  | 2685.41 | 1695.4 |  | 1695.4 | 2.712508 | HQ | Half core
ZZED4B | 73 | 74 | 0.5 | 1810.41 |  | 1810.41 | 1126.87 |  | 1126.87 | 2.648579 | HQ | Half core
ZZED4B | 74 | 75 | 0.9 | 3248.53 |  | 3248.53 | 2024.13 |  | 2024.13 | 2.653161 | HQ | Half core
ZZED4B | 75 | 76 | 1 | 3073.29 |  | 3073.29 | 1921.49 |  | 1921.49 | 2.66825 | HQ | Half core
ZZED4B | 76 | 77 | 0.9 | 3222.11 |  | 3222.11 | 2032.66 |  | 2032.66 | 2.708907 | HQ | Half core
ZZED4B | 77 | 78 | 0.8 | 2988.1 |  | 2988.1 | 1883.57 |  | 1883.57 | 2.705314 | HQ | Half core
ZZED4B | 79 | 80 | 1 | 3374.68 |  | 3374.68 | 2127.85 |  | 2127.85 | 2.706608 | HQ | Half core
ZZED4B | 80 | 81 | 1 | 3014.11 |  | 3014.11 | 1891.66 |  | 1891.66 | 2.685296 | HQ | Half core
ZZED4B | 81 | 82 | 0.5 | 1592.22 |  | 1592.22 | 999.98 |  | 999.98 | 2.688471 | HQ | Half core
ZZED4B | 82 | 83 | 1 | 3499.68 |  | 3499.68 | 2209.08 |  | 2209.08 | 2.711669 | HQ | Half core
ZZED4B | 83 | 84 | 1 | 3531.61 |  | 3531.61 | 2227.38 |  | 2227.38 | 2.707812 | HQ | Half core
ZZED4B | 84 | 85 | 1 | 3481.83 |  | 3481.83 | 2208.65 |  | 2208.65 | 2.734751 | HQ | Half core
ZZED4B | 85 | 86 | 1 | 3326.01 |  | 3326.01 | 2103.95 |  | 2103.95 | 2.721642 | HQ | Half core
ZZED4B | 86 | 87 | 1 | 3700.71 |  | 3700.71 | 2338.36 |  | 2338.36 | 2.716416 | HQ | Half core
ZZED4B | 87 | 88 | 1 | 3327.36 |  | 3327.36 | 2103.29 |  | 2103.29 | 2.718276 | HQ | Half core
ZZED4B | 88 | 89 | 1 | 3360.94 |  | 3360.94 | 2304.38 |  | 2304.38 | 3.181021 | HQ | Half core
ZZED4B | 89 | 90 | 1 | 3479.52 |  | 3479.52 | 2208.43 |  | 2208.43 | 2.73743 | HQ | Half core
ZZED4B | 90 | 91 | 1 | 3703.57 |  | 3703.57 | 2338.42 |  | 2338.42 | 2.71294 | HQ | Half core
ZZED4B | 91 | 92 | 1 | 3592.88 |  | 3592.88 | 2272.4 |  | 2272.4 | 2.720889 | HQ | Half core
ZZED4B | 92 | 93 | 1 | 3683.75 |  | 3683.75 | 2339.65 |  | 2339.65 | 2.740681 | HQ | Half core
ZZED4B | 93 | 94 | 1 | 3903.74 |  | 3903.74 | 2469.47 |  | 2469.47 | 2.721761 | HQ | Half core
ZZED4B | 94 | 95 | 1 | 3339.31 |  | 3339.31 | 2103.23 |  | 2103.23 | 2.701532 | HQ | Half core
ZZED4B | 95 | 96 | 0.8 | 2577.95 |  | 2577.95 | 1626.37 |  | 1626.37 | 2.709126 | HQ | Half core
ZZED4B | 96 | 96.4 | 0.4 | 1414.31 |  | 1414.31 | 894.62 |  | 894.62 | 2.721449 | HQ | Half core
ZZED4B | 96.4 | 99.5 | 0.1 | 291.52 |  | 291.52 | 183.45 |  | 183.45 | 2.697511 | HQ | Half core
ZZED5 | 87.3 | 88 | 0.3 | 550.62 |  | 550.62 | 379.86 |  | 379.86 | 3.224526 | HQ | quarter core
ZZED5 | 88 | 89 | 1 | 1787.61 |  | 1787.61 | 1282.67 |  | 1282.67 | 3.540242 | HQ | quarter core
ZZED5 | 89 | 90 | 1 | 1815.01 |  | 1815.01 | 1262.57 |  | 1262.57 | 3.285443 | HQ | quarter core
ZZED5 | 90 | 91 | 0.8 | 1360.96 |  | 1360.96 | 977.18 |  | 977.18 | 3.546198 | HQ | quarter core
ZZED5 | 91 | 92 | 0.9 | 2123.51 |  | 2123.51 | 1592.63 |  | 1592.63 | 3.999981 | HQ | quarter core
ZZED5 | 92 | 93 | 0.7 | 1430.82 |  | 1430.82 | 1038.64 |  | 1038.64 | 3.648376 | HQ | quarter core
ZZED5 | 93 | 94 | 0.39 | 694.1 |  | 694.1 | 499.53 |  | 499.53 | 3.567354 | HQ | quarter core
ZZED5 | 94 | 95 | 0.37 | 778.73 |  | 778.73 | 566.55 |  | 566.55 | 3.670139 | HQ | quarter core
ZZED5 | 95 | 96 | 0.1 | 106.84 |  | 106.84 | 76.38 |  | 76.38 | 3.507551 | HQ | quarter core
ZZED5 | 96 | 97 | 0.22 | 396.82 |  | 396.82 | 280.38 |  | 280.38 | 3.407935 | HQ | quarter core
ZZED5 | 98 | 99 | 0.3 | 637.98 |  | 637.98 | 459.34 |  | 459.34 | 3.571317 | HQ | quarter core
ZZED5 | 99 | 100 | 1 | 1868.74 |  | 1868.74 | 1349.76 |  | 1349.76 | 3.600794 | HQ | quarter core
ZZED5 | 100 | 100.85 | 0.85 | 1853.3 |  | 1853.3 | 1334.36 |  | 1334.36 | 3.571318 | HQ | quarter core
ZZED6 | 61.5 | 62 | 0.5 | 1812.83 |  | 1812.83 | 1153.44 |  | 1153.44 | 2.749253 | HQ | Half core
ZZED6 | 62 | 63 | 1 | 3712.6 |  | 3712.6 | 2364.35 |  | 2364.35 | 2.753644 | HQ | Half core
ZZED6 | 63 | 64 | 1 | 3926.04 |  | 3926.04 | 2506.43 |  | 2506.43 | 2.765576 | HQ | Half core
ZZED6 | 64 | 65 | 1 | 3744.72 |  | 3744.72 | 2403.75 |  | 2403.75 | 2.792546 | HQ | Half core
ZZED6 | 65 | 66 | 1 | 3613.44 | 831.23 | 4444.67 | 2597.87 | 594.86 | 3192.73 | 3.550226 | HQ | Half core
ZZED6 | 66 | 67 | 1.2 | 3553.76 | 887.51 | 4441.27 | 2266.49 | 599.96 | 2866.45 | 2.820176 | HQ | Half core
ZZED6 | 67 | 68 | 1 | 3553.86 |  | 3553.86 | 2265.81 |  | 2265.81 | 2.759101 | HQ | Half core
ZZED6 | 68 | 68.5 | 0.5 | 1768.65 |  | 1768.65 | 1123.05 |  | 1123.05 | 2.739545 | HQ | Half core | waste rock
ZZED8B | 85 | 86 | 0.45 | 812.28 |  | 812.28 | 571.69 |  | 571.69 | 3.3762 | HQ | quarter core
ZZED8B | 86 | 87 | 0.8 | 1215.8 |  | 1215.8 | 859.64 |  | 859.64 | 3.413634 | HQ | quarter core
ZZED8B | 87 | 88 | 1 | 2210.03 |  | 2210.03 | 1560.25 |  | 1560.25 | 3.401197 | HQ | quarter core
ZZED8B | 88 | 89 | 1 | 4055.62 |  | 4055.62 | 2901.67 |  | 2901.67 | 3.514554 | HQ | Half core
ZZED8B | 89 | 90 | 1.1 | 2109.84 | 2312.38 | 4422.22 | 1520.5 | 1658.43 | 3178.93 | 3.556869 | HQ | Half core
ZZED8B | 90 | 91 | 0.8 | 2158.9 |  | 2158.9 | 1506.19 |  | 1506.19 | 3.307594 | HQ | Half core
ZZED8B | 91 | 92 | 0.6 | 1932.01 |  | 1932.01 | 1317.92 |  | 1317.92 | 3.146135 | HQ | Half core
ZZED8B | 92 | 93 | 0.7 | 2306.67 |  | 2306.67 | 1630.54 |  | 1630.54 | 3.411578 | HQ | Half core
ZZED8B | 93 | 94 | 0.65 | 2777.4 |  | 2777.4 | 1986.72 |  | 1986.72 | 3.512673 | HQ | Half core
ZZED8B | 94 | 95 | 0.4 | 1089.02 |  | 1089.02 | 732.16 |  | 732.16 | 3.051673 | HQ | Half core
ZZED8B | 95 | 96 | 0.4 | 1216.82 |  | 1216.82 | 863.47 |  | 863.47 | 3.443668 | HQ | Half core
ZZED8B | 96 | 97 | 0.4 | 11324 |  | 11324 | 796.13 |  | 796.13 | 1.075621 | HQ | Half core
ZZED8B | 97 | 98 | 0.5 | 1695.17 |  | 1695.17 | 1207.12 |  | 1207.12 | 3.473353 | HQ | Half core
ZZED8B | 98 | 99 | 0.8 | 1500.44 |  | 1500.44 | 1059.57 |  | 1059.57 | 3.403362 | HQ | quarter core
ZZED8B | 99 | 100 | 0.7 | 1611.3 |  | 1611.3 | 1158.17 |  | 1158.17 | 3.555933 | HQ | quarter core
ZZED8B | 100 | 101 | 0.3 | 418.25 |  | 418.25 | 288.16 |  | 288.16 | 3.215082 | HQ | quarter core
ZZED8B | 101 | 102 | 0.7 | 1386.24 |  | 1386.24 | 992.75 |  | 992.75 | 3.522936 | HQ | quarter core
ZZED8B | 102 | 103 | 1 | 198763 |  | 198763 | 1359.44 |  | 1359.44 | 1.006887 | HQ | quarter core
ZZED8B | 103 | 104 | 1 | 2203.29 |  | 2203.29 | 1526.1 |  | 1526.1 | 3.253577 | HQ | quarter core
ZZED8B | 104 | 105 | 0.55 | 1091.99 |  | 1091.99 | 714.06 |  | 714.06 | 2.889398 | HQ | quarter core
ZZED8B | 105 | 106 | 0.4 | 998.64 |  | 998.64 | 653.26 |  | 653.26 | 2.891424 | HQ | quarter core
ZZED8B | 106 | 107 | 0.3 | 958.83 |  | 958.83 | 633.56 |  | 633.56 | 2.947797 | HQ | quarter core
ZZED8B | 107 | 108 | 0.2 | 644.06 |  | 644.06 | 393.97 |  | 393.97 | 2.575313 | HQ | quarter core
ZZED8B | 108 | 109 | 0.15 | 649.52 |  | 649.52 | 403.52 |  | 403.52 | 2.640325 | HQ | Half core
ZZED8B | 109 | 110 | 0.35 | 1461.13 |  | 1461.13 | 979.28 |  | 979.28 | 3.032334 | HQ | Half core
ZZED8B | 110 | 111 | 0.3 | 1065.25 |  | 1065.25 | 705.07 |  | 705.07 | 2.957549 | HQ | Half core
OC1 | 235.4 | 236 | 0.6 | 2839.1 |  | 2839.1 | 1802.44 |  | 1802.44 | 2.738699 | NQ | Full Core | waste rock
OC1 | 236 | 237 | 1 | 2248.58 |  | 2248.58 | 1434.07 |  | 1434.07 | 2.760654 | NQ | Half Core
OC1 | 237 | 238 | 1 | 2258.38 |  | 2258.38 | 1501.64 |  | 1501.64 | 2.984354 | NQ | Half Core
OC1 | 238 | 239 | 1 | 2521.84 |  | 2521.84 | 1682.62 |  | 1682.62 | 3.004981 | NQ | Half Core
OC1 | 239 | 240 | 1 | 2171.27 |  | 2171.27 | 1385.1 |  | 1385.1 | 2.761833 | NQ | Half Core
OC1 | 240 | 240.8 | 0.8 | 3707.9 |  | 3707.9 | 2357.94 |  | 2357.94 | 2.746674 | NQ | Full Core | waste rock
OC1 | 285.4 | 286 | 0.6 | 2955.61 |  | 2955.61 | 1872.92 |  | 1872.92 | 2.729877 | NQ | Full Core | waste rock
OC1 | 286 | 287 | 1 | 2352.41 |  | 2352.41 | 1566.48 |  | 1566.48 | 2.993155 | NQ | Half Core
OC1 | 287 | 288 | 0.8 | 1754.06 |  | 1754.06 | 1265.59 |  | 1265.59 | 3.590927 | NQ | Half Core
OC1 | 288 | 289 | 1 | 1160.11 | 1219.84 | 2379.95 | 842.24 | 871.47 | 1713.71 | 3.572211 | NQ | Half Core
OC1 | 289 | 290 | 1 | 1235.71 | 997.28 | 2232.99 | 870.88 | 629.39 | 1500.27 | 3.047535 | NQ | Half Core
OC1 | 290 | 291 | 1 | 1302.87 | 672.12 | 1974.99 | 881.72 | 427.28 | 1309 | 2.965495 | NQ | Half Core
OC1 | 291 | 292 | 1 | 1193.08 | 851.93 | 2045.01 | 776.6 | 540.97 | 1317.57 | 2.811242 | NQ | Half Core
OC1 | 292 | 293 | 1 | 1286.21 | 1092.01 | 2378.22 | 825.8 | 753.35 | 1579.15 | 2.976235 | NQ | Half Core
OC1 | 293 | 294 | 1 | 1878.31 |  | 1878.31 | 1188.42 |  | 1188.42 | 2.722622 | NQ | Half Core
OC1 | 294 | 294.7 | 0.7 | 1343.23 | 2001.8 | 3345.03 | 851.75 | 1280.67 | 2132.42 | 2.758537 | NQ | Full Core | waste rock
OC2 | 331 | 332 | 0.8 | 3556.92 |  | 3556.92 | 2245.82 |  | 2245.82 | 2.712928 | NQ | Full Core | waste rock
OC2 | 332 | 333 | 0.8 | 1532.52 |  | 1532.52 | 963.73 |  | 963.73 | 2.694351 | NQ | Half Core
OC2 | 334 | 335 | 0.85 | 848.01 |  | 848.01 | 618.35 |  | 618.35 | 3.692458 | NQ | Quart core
OC2 | 335 | 336.15 | 0.85 | 914.17 |  | 914.17 | 660.15 |  | 660.15 | 3.598811 | NQ | Quart core
OC2 | 338.25 | 339.1 | 0.4 | 345.52 |  | 345.52 | 224.56 |  | 224.56 | 2.856481 | NQ | Quart core
OC2 | 339.1 | 340.6 | 0.8 | 953.8 |  | 953.8 | 683.37 |  | 683.37 | 3.526976 | NQ | Quart core
OC2 | 341.9 | 343 | 0.8 | 1220.83 |  | 1220.83 | 757.36 |  | 757.36 | 2.634108 | NQ | Half Core
OC2 | 343 | 344 | 1 | 1481.28 |  | 1481.28 | 930.72 |  | 930.72 | 2.690497 | NQ | Half Core
OC2 | 344 | 344.4 | 0.4 | 1750.42 |  | 1750.42 | 1088.92 |  | 1088.92 | 2.646138 | NQ | Full Core | waste rock
OC3 | 454.5 | 455 | 0.5 | 2425.48 |  | 2425.48 | 1532.06 |  | 1532.06 | 2.714826 | NQ | Full Core | waste rock
OC3 | 455 | 456 | 0.95 | 1897.31 |  | 1897.31 | 1254.39 |  | 1254.39 | 2.951083 | NQ | Half Core
OC3 | 456 | 457 | 1 | 2103.43 |  | 2103.43 | 1383.96 |  | 1383.96 | 2.923583 | NQ | Half Core
OC3 | 466 | 467 | 0.8 | 1006.97 |  | 1006.97 | 742.28 |  | 742.28 | 3.804337 | NQ | Quart core
OC3 | 467 | 468 | 0.65 | 771.95 |  | 771.95 | 568.38 |  | 568.38 | 3.792062 | NQ | Quart core
OC3 | 468 | 469 | 1 | 1345.35 |  | 1345.35 | 1023.59 |  | 1023.59 | 4.181222 | NQ | Quart core
OC3 | 469 | 470 | 1 | 1279.51 |  | 1279.51 | 937.83 |  | 937.83 | 3.744761 | NQ | Quart core
OC3 | 470 | 471 | 1 | 1113.6 |  | 1113.6 | 805.91 |  | 805.91 | 3.619227 | NQ | Quart core
OC3 | 471 | 472 | 0.85 | 963.34 |  | 963.34 | 707.68 |  | 707.68 | 3.768051 | NQ | Quart core
OC3 | 472 | 473 | 1 | 1133.87 |  | 1133.87 | 815.33 |  | 815.33 | 3.559584 | NQ | Quart core
OC3 | 473 | 473.5 | 0.5 | 452.28 |  | 452.28 | 311.54 |  | 311.54 | 3.213585 | NQ | Quart core
OC3 | 473.5 | 474 | 0.5 | 1068.92 |  | 1068.92 | 706.71 |  | 706.71 | 2.951106 | NQ | Half Core
OC3 | 474 | 475 | 1 | 2177.04 |  | 2177.04 | 1550.96 |  | 1550.96 | 3.477255 | NQ | Half Core
OC3 | 475 | 476 | 1 | 2544.01 |  | 2544.01 | 1823.25 |  | 1823.25 | 3.529622 | NQ | Half Core
OC3 | 476 | 477 | 1 | 2136.97 |  | 2136.97 | 1460.59 |  | 1460.59 | 3.159422 | NQ | Half Core
OC3 | 477 | 478 | 1 | 1894.81 |  | 1894.81 | 1223.64 |  | 1223.64 | 2.823145 | NQ | Half Core
OC3 | 478 | 479 | 1 | 2519.42 |  | 2519.42 | 1796.32 |  | 1796.32 | 3.484193 | NQ | Half Core
OC3 | 479 | 480 | 1 | 2671.51 |  | 2671.51 | 1914.09 |  | 1914.09 | 3.527118 | NQ | Half Core
OC3 | 480 | 481 | 1 | 2912.76 |  | 2912.76 | 2089.44 |  | 2089.44 | 3.537822 | NQ | Half Core
OC3 | 481 | 482 | 1 | 2150.6 |  | 2150.6 | 1387.34 |  | 1387.34 | 2.817651 | NQ | Half Core
OC3 | 482 | 482.6 | 0.6 | 2566.03 |  | 2566.03 | 1624.67 |  | 1624.67 | 2.725875 | NQ | Full Core | waste rock
OC7 | 275 | 276 | 1 | 1578.98 | 2738.23 | 4317.21 | 996.13 | 1732.38 | 2728.51 | 2.717448 | NQ | Full Core | waste rock
OC7 | 276 | 277 | 1 | 2151.91 |  | 2151.91 | 1376.98 |  | 1376.98 | 2.776909 | NQ | Half Core
OC7 | 277 | 278 | 1 | 1817.24 |  | 1817.24 | 1170.89 |  | 1170.89 | 2.811542 | NQ | Half Core
OC7 | 286 | 287 | 0.9 | 877.7 |  | 877.7 | 575.47 |  | 575.47 | 2.90408 | NQ | Quart core
OC7 | 301 | 302 | 1 | 2024.64 |  | 2024.64 | 1284.16 |  | 1284.16 | 2.734226 | NQ | Half Core
OC7 | 302 | 303 | 1 | 2148.57 |  | 2148.57 | 1498.56 |  | 1498.56 | 3.305441 | NQ | Half Core
OC7 | 303 | 304 | 1 | 946.22 |  | 946.22 | 684.34 |  | 684.34 | 3.613182 | NQ | Quart core
OC7 | 304 | 305 | 1 | 2333.04 |  | 2333.04 | 1682.78 |  | 1682.78 | 3.587857 | NQ | Half Core
OC7 | 305 | 306 | 1 | 2276.47 |  | 2276.47 | 1610.28 |  | 1610.28 | 3.417148 | NQ | Half Core
OC7 | 306 | 307 | 0.4 | 804.27 |  | 804.27 | 571.94 |  | 571.94 | 3.461757 | NQ | Half Core
OC7 | 307 | 308 | 1 | 810.71 |  | 810.71 | 590.48 |  | 590.48 | 3.681197 | NQ | Quart core
OC7 | 308.5 | 309 | 0.5 | 507.5 |  | 507.5 | 367.77 |  | 367.77 | 3.632005 | NQ | Quart core
OC7 | 309 | 310 | 0.9 | 830.12 |  | 830.12 | 603.28 |  | 603.28 | 3.659496 | NQ | Quart core
OC7 | 310 | 311 | 1 | 942.52 |  | 942.52 | 753.53 |  | 753.53 | 4.987142 | NQ | Quart core
OC7 | 311 | 312 | 1 | 996.16 |  | 996.16 | 713.82 |  | 713.82 | 3.528228 | NQ | Quart core
OC7 | 312 | 313 | 1 | 1009.79 |  | 1009.79 | 741.22 |  | 741.22 | 3.759876 | NQ | Quart core
OC7 | 313 | 314 | 1 | 2033.96 |  | 2033.96 | 1348.64 |  | 1348.64 | 2.967898 | NQ | Half Core
OC7 | 314 | 314.6 | 0.6 | 2551.36 |  | 2551.36 | 1619.64 |  | 1619.64 | 2.738333 | NQ | Full Core | waste rock
OC8 | 361.6 | 362 | 0.4 | 1861.41 |  | 1861.41 | 1169.86 |  | 1169.86 | 2.691649 | NQ | Full Core | waste rock
OC8 | 362 | 363 | 1 | 1891.14 |  | 1891.14 | 1262.83 |  | 1262.83 | 3.009884 | NQ | Half Core
OC8 | 363 | 364 | 1 | 1680.89 |  | 1680.89 | 1162.35 |  | 1162.35 | 3.241582 | NQ | Half Core
OC8 | 364 | 365 | 1 | 1562.63 |  | 1562.63 | 1083.96 |  | 1083.96 | 3.264525 | NQ | Half Core
OC8 | 370 | 371 | 1 | 1742.36 |  | 1742.36 | 1179.78 |  | 1179.78 | 3.097088 | NQ | Half Core
OC8 | 371 | 372 | 1 | 1704.41 |  | 1704.41 | 1221.79 |  | 1221.79 | 3.531578 | NQ | Half Core
OC8 | 372 | 373 | 1 | 1913.93 |  | 1913.93 | 1383.41 |  | 1383.41 | 3.607649 | NQ | Half Core
OC8 | 373 | 374 | 1 | 2485.84 |  | 2485.84 | 1802.49 |  | 1802.49 | 3.637726 | NQ | Half Core
OC8 | 374 | 375 | 1 | 2248.74 |  | 2248.74 | 1630.66 |  | 1630.66 | 3.638267 | NQ | Half Core
OC8 | 375 | 376 | 1 | 2042.14 |  | 2042.14 | 1483.54 |  | 1483.54 | 3.655818 | NQ | Half Core
OC8 | 376 | 377 | 1 | 1899.94 |  | 1899.94 | 1377.36 |  | 1377.36 | 3.635692 | NQ | Half Core
OC8 | 377 | 378 | 1 | 1953.34 |  | 1953.34 | 1374.45 |  | 1374.45 | 3.374285 | NQ | Half Core
OC8 | 378 | 379 | 1 | 2405.18 |  | 2405.18 | 1751.98 |  | 1751.98 | 3.682149 | NQ | Half Core
OC8 | 379 | 380 | 1 | 2369.79 |  | 2369.79 | 1729.35 |  | 1729.35 | 3.700253 | NQ | Half Core
OC8 | 380 | 381 | 1 | 2143.53 |  | 2143.53 | 1489.56 |  | 1489.56 | 3.277719 | NQ | Half Core
OC8 | 381 | 381.7 | 0.7 | 3015.12 |  | 3015.12 | 1916.18 |  | 1916.18 | 2.743662 | NQ | Full Core | waste rock
OC10 | 346.3 | 347 | 0.7 | 2560.26 |  | 2560.26 | 1489.33 |  | 1489.33 | 2.390688 | NQ | Full Core | waste rock
OC10 | 347 | 348.5 | 1 | 1453.2 | 933.05 | 2386.25 | 999.01 | 612.96 | 1611.97 | 3.081895 | NQ | Half Core
OC10 | 348.5 | 349.5 | 0.8 | 1909.45 |  | 1909.45 | 1229.38 |  | 1229.38 | 2.807726 | NQ | Half Core
OC10 | 349.5 | 350.4 | 0.8 | 1554.52 |  | 1554.52 | 1106.92 |  | 1106.92 | 3.473012 | NQ | Half Core
OC10 | 350.4 | 352 | 1.1 | 2647.38 |  | 2647.38 | 1908.65 |  | 1908.65 | 3.583691 | NQ | Half Core
OC10 | 352 | 353 | 1 | 2299.11 |  | 2299.11 | 1673.27 |  | 1673.27 | 3.673639 | NQ | Half Core
OC10 | 353 | 356 | 2.7 | 2867.55 | 2294.17 | 5161.72 | 1965.47 | 1457.33 | 3422.8 | 2.968348 | NQ | Half Core
OC10 | 356 | 357 | 0.5 | 989.59 |  | 989.59 | 666.87 |  | 666.87 | 3.066404 | NQ | Half Core
OC10 | 357 | 358 | 0.1 | 220.07 |  | 220.07 | 153.77 |  | 153.77 | 3.319306 | NQ | Half Core
OC10 | 358 | 359 | 0.7 | 1388.8 |  | 1388.8 | 953.13 |  | 953.13 | 3.187734 | NQ | Half Core
OC10 | 359 | 360 | 0.94 | 2039 |  | 2039 | 1406.15 |  | 1406.15 | 3.221933 | NQ | Half Core
OC10 | 360 | 361 | 0.9 | 1792.85 |  | 1792.85 | 1187.16 |  | 1187.16 | 2.960013 | NQ | Half Core
OC10 | 361 | 361.6 | 0.6 | 2312.5 |  | 2312.5 | 1459.7 |  | 1459.7 | 2.711656 | NQ | Full Core | waste rock
OC11 | 205.6 | 210.6 | 1 | 1474.86 |  | 1474.86 | 974.78 |  | 974.78 | 2.949248 | NQ | Half Core
OC11 | 210.6 | 214.2 | 1.1 | 1697.25 |  | 1697.25 | 1187.62 |  | 1187.62 | 3.330357 | NQ | Half Core
OC11 | 214.2 | 218.9 | 1.1 | 1971.37 |  | 1971.37 | 1346.86 |  | 1346.86 | 3.156667 | NQ | Half Core
OC11 | 218.9 | 220.1 | 0.3 | 653.26 |  | 653.26 | 441.9 |  | 441.9 | 3.090746 | NQ | Half Core
OC11 | 220.1 | 222.3 | 0.6 | 1071.81 |  | 1071.81 | 765.68 |  | 765.68 | 3.50116 | NQ | Half Core
OC11 | 222.3 | 223.7 | 0.35 | 335.02 | 353.3 | 688.32 | 261.78 | 255.4 | 517.18 | 4.02197 | NQ | Half Core
OC11 | 223.7 | 225.4 | 0.7 | 1460.39 |  | 1460.39 | 1059.53 |  | 1059.53 | 3.643142 | NQ | Half Core
OC11 | 225.4 | 226.9 | 0.25 | 509.5 |  | 509.5 | 367.08 |  | 367.08 | 3.577447 | NQ | Half Core
OC11 | 229.6 | 232.1 | 0.4 | 778.28 |  | 778.28 | 548.54 |  | 548.54 | 3.387656 | NQ | Half Core
OC11 | 232.1 | 234 | 0.3 | 520.53 |  | 520.53 | 378.44 |  | 378.44 | 3.663382 | NQ | Half Core
OC11 | 234 | 235.6 | 0.46 | 732.02 |  | 732.02 | 531.33 |  | 531.33 | 3.647516 | NQ | Half Core
OC11 | 235.6 | 237.2 | 0.65 | 1062.44 |  | 1062.44 | 734.86 |  | 734.86 | 3.243299 | NQ | Half Core
OC11 | 237.2 | 238.9 | 0.47 | 836.84 |  | 836.84 | 589.96 |  | 589.96 | 3.389663 | NQ | Half Core
OC11 | 238.9 | 240.5 | 0.6 | 1111.5 |  | 1111.5 | 796.5 |  | 796.5 | 3.528571 | NQ | Half Core
OC11 | 240.5 | 242 | 0.4 | 590.25 |  | 590.25 | 487.94 |  | 487.94 | 5.769231 | NQ | Half Core
OC11 | 242 | 244.6 | 0.55 | 840.73 |  | 840.73 | 563.81 |  | 563.81 | 3.036003 | NQ | Half Core
OC11 | 244.6 | 247 | 0.4 | 639.5 |  | 639.5 | 414.8 |  | 414.8 | 2.846017 | NQ | Half Core
OC11 | 247 | 250.5 | 0.65 | 1083.95 |  | 1083.95 | 726.06 |  | 726.06 | 3.028724 | NQ | Half Core
OC11 | 250.5 | 253.6 | 2 | 2169.25 | 2287.28 | 4456.53 | 1616.05 | 1606.14 | 3222.19 | 3.610456 | NQ | Half Core
OC11 | 253.6 | 256.6 | 0.9 | 1967.64 |  | 1967.64 | 1361.02 |  | 1361.02 | 3.243612 | NQ | Half Core
OC11 | 256.6 | 259.6 | 1.25 | 2100.26 |  | 2100.26 | 1476.57 |  | 1476.57 | 3.367474 | NQ | Half Core
OC11 | 259.6 | 265.6 | 0.8 | 1420.42 |  | 1420.42 | 968.01 |  | 968.01 | 3.139674 | NQ | Half Core
OC11 | 265.6 | 268.6 | 1.8 | 3663.98 |  | 3663.98 | 2624.36 |  | 2624.36 | 3.524345 | NQ | Half Core
OC11 | 268.6 | 271.6 | 0.55 | 982.24 |  | 982.24 | 674.1 |  | 674.1 | 3.187642 | NQ | Half Core
OC11 | 271.6 | 274.6 | 1.6 | 2733.06 |  | 2733.06 | 1763.18 |  | 1763.18 | 2.817936 | NQ | Half Core
OC11 | 274.6 | 278.8 | 0.3 | 444.9 |  | 444.9 | 262.66 |  | 262.66 | 2.441286 | NQ | Half Core
OC11 | 283.6 | 287 | 0.5 | 1185.82 |  | 1185.82 | 790.57 |  | 790.57 | 3.000177 | NQ | Half Core
OC11 | 287 | 289.6 | 0.8 | 1742.25 |  | 1742.25 | 1222.22 |  | 1222.22 | 3.350287 | NQ | Half Core
OC11 | 289.6 | 292.1 | 0.2 | 380.87 |  | 380.87 | 269.95 |  | 269.95 | 3.433736 | NQ | Half Core
OC11 | 292.1 | 294.4 | 0.9 | 1806.61 |  | 1806.61 | 1298.64 |  | 1298.64 | 3.556529 | NQ | Half Core
OC11 | 294.4 | 297.9 | 0.6 | 1517.2 |  | 1517.2 | 1092.08 |  | 1092.08 | 3.568875 | NQ | Half Core
OC11 | 297.9 | 304.6 | 0.7 | 1035.23 |  | 1035.23 | 694.02 |  | 694.02 | 3.033997 | NQ | Half Core
OC12 | 47.5 | 51.2 | 0.4 | 629.9 |  | 629.9 | 424.65 |  | 424.65 | 3.06894 | NQ | Half Core
OC12 | 51.2 | 52.6 | 0.9 | 1490.7 |  | 1490.7 | 993.11 |  | 993.11 | 2.99584 | NQ | Half Core
OC12 | 52.6 | 54.2 | 0.9 | 1681.51 |  | 1681.51 | 1109.51 |  | 1109.51 | 2.939703 | NQ | Half Core
OC12 | 54,2 | 56.5 | 0.52 | 841.75 |  | 841.75 | 547.47 |  | 547.47 | 2.860371 | NQ | Half Core
OC12 | 56.5 | 58.3 | 0.94 | 1664.35 |  | 1664.35 | 1158.06 |  | 1158.06 | 3.287345 | NQ | Half Core
OC12 | 58.3 | 60.2 | 0.98 | 732.66 |  | 732.66 | 464.18 |  | 464.18 | 2.728918 | NQ | Half Core
OC12 | 68 | 70.4 | 0.95 | 2104.3 |  | 2104.3 | 1508.99 |  | 1508.99 | 3.534797 | NQ | Half Core
OC12 | 70.4 | 72.2 | 1.1 | 2535.63 |  | 2535.63 | 1826.59 |  | 1826.59 | 3.576145 | NQ | Half Core
OC12 | 92.6 | 96.2 | 1.1 | 1859.64 |  | 1859.64 | 1232.83 |  | 1232.83 | 2.966832 | NQ | Half Core
OC12 | 108.3 | 109 | 0.7 | 2631.2 |  | 2631.2 | 1529.27 |  | 1529.27 | 2.38781 | NQ | Full Core | waste rock
OC14 | 76.8 | 79 | 1.5 | 2700.01 | 3049.09 | 5749.1 | 1527.96 | 2073.75 | 3601.71 | 2.67725 | HQ | Half Core
OC14 | 79 | 82 | 1.55 | 3122.02 | 2766.42 | 5888.44 | 2063.77 | 1824.19 | 3887.96 | 2.943514 | HQ | Half Core
OC14 | 82 | 85 | 0.9 | 2743.49 |  | 2743.49 | 1868.92 |  | 1868.92 | 3.136959 | HQ | Half Core
OC14 | 85 | 88 | 0.3 | 903.38 |  | 903.38 | 592 |  | 592 | 2.901214 | HQ | Half Core
OC14 | 88 | 91 | 1 | 2301.33 |  | 2301.33 | 1600.03 |  | 1600.03 | 3.28152 | HQ | Half Core
OC14 | 91 | 95 | 1.05 | 3304.56 |  | 3304.56 | 2287.33 |  | 2287.33 | 3.248587 | HQ | Half Core
OC15 | 30.5 | 33.5 | 0.2 | 527.12 |  | 527.12 | 377.85 |  | 377.85 | 3.531319 | HQ | Half Core
OC15 | 33.5 | 35 | 0.5 | 708.98 |  | 708.98 | 486.46 |  | 486.46 | 3.186141 | HQ | Half Core
OC15 | 35 | 36.5 | 0.5 | 1247.25 |  | 1247.25 | 911.3 |  | 911.3 | 3.712606 | HQ | Full Core
OC15 | 36.5 | 38 | 0.3 | 635.95 |  | 635.95 | 407.86 |  | 407.86 | 2.788154 | HQ | Full Core
OC15 | 38 | 39.5 | 0.6 | 1697.79 |  | 1697.79 | 1137.28 |  | 1137.28 | 3.029009 | HQ | Full Core
OC15 | 39.5 | 41 | 0.4 | 1614.75 |  | 1614.75 | 1137.28 |  | 1137.28 | 3.381888 | HQ | Full Core
OC15 | 42.5 | 44 | 0.4 | 1229.63 |  | 1229.63 | 820.54 |  | 820.54 | 3.005769 | HQ | Full Core
OC15 | 48.5 | 50 | 0.47 | 1289.64 |  | 1289.64 | 808.26 |  | 808.26 | 2.679048 | HQ | Full Core
OC15 | 54.5 | 57.5 | 0.1 | 409.44 |  | 409.44 | 262.76 |  | 262.76 | 2.791383 | HQ | Full Core
OC15 | 66.5 | 66.8 | 0.3 | 2518.44 |  | 2518.44 | 1553.25 |  | 1553.25 | 2.609269 | HQ | Half Core | waste rock
OC16 | 41 | 42 | 0.9 | 2329.78 |  | 2329.78 | 1562.57 |  | 1562.57 | 3.036691 | HQ | Half Core
OC16 | 42 | 43 | 0.9 | 3309.03 |  | 3309.03 | 2478.19 |  | 2478.19 | 3.982752 | HQ | Half Core
OC16 | 43 | 44 | 1.05 | 3742.08 |  | 3742.08 | 2621.51 |  | 2621.51 | 3.339443 | HQ | Half Core
OC16 | 44 | 45 | 0.92 | 1953.05 | 2020.58 | 3973.63 | 1382.55 | 1423.2 | 2805.75 | 3.40243 | HQ | Half Core
OC16 | 45 | 46 | 1.05 | 3920.58 |  | 3920.58 | 2727.78 |  | 2727.78 | 3.286871 | HQ | Half Core
OC16 | 46 | 49 | 0.7 | 2529.48 |  | 2529.48 | 1749.22 |  | 1749.22 | 3.241842 | HQ | Half Core
OC16 | 50.4 | 53 | 0.95 | 3339.41 |  | 3339.41 | 2288.37 |  | 2288.37 | 3.177243 | HQ | Half Core
OC16 | 59 | 62 | 0.5 | 1842.78 |  | 1842.78 | 1267.17 |  | 1267.17 | 3.201438 | HQ | Half Core
OC19 | 2 | 5.4 | 1.1 | 2974.1 | 1315.7 | 4289.8 | 2072.98 | 885.98 | 2958.96 | 3.223378 | HQ | Half Core
OC19 | 5.4 | 7.7 | 0.62 | 1577.28 |  | 1577.28 | 990.76 |  | 990.76 | 2.689218 | HQ | Half Core
OC19 | 7.7 | 10 | 0.3 | 802.71 |  | 802.71 | 536.42 |  | 536.42 | 3.01442 | HQ | Half Core
OC19 | 14.9 | 17 | 0.58 | 1922.71 |  | 1922.71 | 1268.28 |  | 1268.28 | 2.937992 | HQ | Half Core
OC19 | 17 | 19 | 0.66 | 2374.42 |  | 2374.42 | 1589.6 |  | 1589.6 | 3.025433 | HQ | Half Core
OC19 | 19 | 21.7 | 0.12 | 451.2 |  | 451.2 | 303.35 |  | 303.35 | 3.051742 | HQ | Half Core
OC19 | 48 | 60 | 1 | 2299.83 | 1957.77 | 4257.6 | 1638.33 | 1362.47 | 3000.8 | 3.387651 | HQ | Half Core
OC19 | 50 | 52 | 1 | 2130.7 | 1233.45 | 3364.15 | 1441.63 | 829.86 | 2271.49 | 3.078863 | HQ | Half Core
OC19 | 52 | 54 | 0.9 | 3098.9 |  | 3098.9 | 2120.69 |  | 2120.69 | 3.167929 | HQ | Half Core
OC19 | 54 | 56 | 0.72 | 2717.09 |  | 2717.09 | 1862.9 |  | 1862.9 | 3.180897 | HQ | Half Core
OC19 | 56 | 58 | 1.2 | 2607.24 | 1367.2 | 3974.44 | 1832.64 | 1091.46 | 2924.1 | 3.783956 | HQ | Half Core
OC19 | 58 | 60 | 0.98 | 2015.45 | 1910.43 | 3925.88 | 1381.61 | 1336.36 | 2717.97 | 3.250143 | HQ | Half Core
OC19 | 60 | 62 | 1.4 | 3158.94 | 2156.07 | 5315.01 | 2239.76 | 1449.62 | 3689.38 | 3.269508 | HQ | Half Core
OC19 | 62 | 64 | 1 | 3244.67 |  | 3244.67 | 2276.96 |  | 2276.96 | 3.352936 | HQ | Half Core
OC19 | 64 | 66 | 0.67 | 2408.51 |  | 2408.51 | 1662.58 |  | 1662.58 | 3.228869 | HQ | Half Core
OC19 | 66 | 68 | 0.4 | 1605.29 |  | 1605.29 | 1087.12 |  | 1087.12 | 3.097999 | HQ | Half Core
OC19 | 77.4 | 80.1 | 0.4 | 791.31 |  | 791.31 | 537.87 |  | 537.87 | 3.122277 | NQ | Half Core
OC19 | 80.1 | 82 | 0.26 | 440.34 |  | 440.34 | 308.88 |  | 308.88 | 3.349612 | NQ | Half Core
OC19 | 82 | 85 | 0.3 | 484.72 |  | 484.72 | 329.78 |  | 329.78 | 3.128437 | NQ | Half Core
OC19 | 85 | 86.5 | 0.56 | 1190.47 |  | 1190.47 | 843.88 |  | 843.88 | 3.434808 | NQ | Half Core
OC19 | 86.5 | 88.5 | 0.16 | 552.45 |  | 552.45 | 387.34 |  | 387.34 | 3.345951 | NQ | Half Core
OC19 | 88.5 | 90.4 | 0.48 | 835.01 |  | 835.01 | 553.25 |  | 553.25 | 2.963551 | NQ | Half Core
OC19 | 90.4 | 92.5 | 0.22 | 602.52 |  | 602.52 | 429.59 |  | 429.59 | 3.484184 | NQ | Half Core
OC19 | 92.5 | 95.4 | 0.3 | 575.62 |  | 575.62 | 428.28 |  | 428.28 | 3.906746 | NQ | Half Core
OC19 | 95.4 | 96.9 | 1.06 | 1640.04 | 1148.38 | 2788.42 | 1235.92 | 849.73 | 2085.65 | 3.967756 | NQ | Half Core
OC19 | 96.9 | 98.6 | 1 | 1627.06 | 750.96 | 2378.02 | 1168.1 | 547.22 | 1715.32 | 3.588381 | NQ | Half Core
OC19 | 98.6 | 101.4 | 1 | 1808.77 |  | 1808.77 | 1330.61 |  | 1330.61 | 3.782771 | NQ | Half Core
OC19 | 101.4 | 103.3 | 0.8 | 1810.39 |  | 1810.39 | 1321.67 |  | 1321.67 | 3.70435 | NQ | Half Core
OC19 | 103.3 | 105.2 | 0.44 | 915.49 |  | 915.49 | 666.92 |  | 666.92 | 3.683027 | NQ | Half Core
OC19 | .105.2 | 107 | 0.39 | 648.11 |  | 648.11 | 469.36 |  | 469.36 | 3.62579 | NQ | Half Core
OC19 | 107 | 110 | 0.4 | 875.19 |  | 875.19 | 632.17 |  | 632.17 | 3.601309 | NQ | Half Core
OC19 | 122.4 | 125.4 | 0.33 | 656.92 |  | 656.92 | 464.67 |  | 464.67 | 3.417009 | NQ | Half Core
OC19 | 125.4 | 127.2 | 0.7 | 1537.07 |  | 1537.07 | 1111.58 |  | 1111.58 | 3.61247 | NQ | Half Core
OC19 | 127.2 | 129.7 | 0.9 | 1849.76 |  | 1849.76 | 1342.83 |  | 1342.83 | 3.648946 | NQ | Half Core
OC19 | 129.7 | 131.4 | 1 | 2596.93 |  | 2596.93 | 1882.75 |  | 1882.75 | 3.63624 | NQ | Half Core
OC19 | 131.4 | 133 | 1 | 2271.57 |  | 2271.57 | 1629.34 |  | 1629.34 | 3.537004 | NQ | Half Core
OC19 | 133 | 134.4 | 0.8 | 1950.75 |  | 1950.75 | 1394.5 |  | 1394.5 | 3.506966 | NQ | Half Core
OC19 | 134.4 | 140.1 | 0.2 | 424.94 |  | 424.94 | 298.26 |  | 298.26 | 3.354436 | NQ | Half Core
OC19 | 146.4 | 149.4 | 0.2 | 328.01 |  | 328.01 | 236.42 |  | 236.42 | 3.581286 | NQ | Half Core
OC19 | 152.1 | 154.7 | 1.07 | 2578.02 |  | 2578.02 | 1867.69 |  | 1867.69 | 3.629327 | NQ | Half Core
OC19 | 154.7 | 155.2 | 0.3 | 556.82 |  | 556.82 | 403.72 |  | 403.72 | 3.636969 | NQ | Half Core
OC19 | 155.2 | 157.7 | 0.5 | 1166.94 |  | 1166.94 | 842.96 |  | 842.96 | 3.601889 | NQ | Half Core
OC19 | 157.7 | 159.8 | 0.3 | 453.81 |  | 453.81 | 329.38 |  | 329.38 | 3.647111 | NQ | Half Core
OC20 | 45.3 | 46 | 0.7 | 3389.12 | 1375.37 | 4764.49 | 2098.66 | 832.28 | 2930.94 | 2.598506 | HQ | Full Core | waste rock
OC20 | 46 | 47 | 1 | 3629.64 |  | 3629.64 | 2258.63 |  | 2258.63 | 2.647421 | HQ | Half Core
OC20 | 47 | .48.3 | 0.24 | 592.28 |  | 592.28 | 379.81 |  | 379.81 | 2.787594 | HQ | Half Core
OC20 | 48.3 | 49.6 | 1.2 | 3307.75 | 1684.06 | 4991.81 | 2374.56 | 1210.26 | 3584.82 | 3.547865 | HQ | Half Core
OC20 | 49.6 | 51.1 | 1.4 | 3803.82 | 2818.31 | 6622.13 | 2760.56 | 2028.15 | 4788.71 | 3.6119 | HQ | Half Core
OC20 | 51.1 | 52 | 0.5 | 2143.66 |  | 2143.66 | 1533.52 |  | 1533.52 | 3.51339 | HQ | Half Core
OC20 | 53 | 54 | 0.8 | 3036.06 |  | 3036.06 | 2322.2 |  | 2322.2 | 4.253019 | HQ | Half Core
OC20 | 54 | 55.8 | 0.78 | 3264.82 |  | 3264.82 | 2529.54 |  | 2529.54 | 4.44024 | HQ | Half Core
OC20 | 58 | 59.6 | 0.4 | 1314.09 |  | 1314.09 | 944.16 |  | 944.16 | 3.552267 | HQ | Half Core
OC20 | 59.6 | 60.8 | 0.9 | 3178.98 |  | 3178.98 | 2204.67 |  | 2204.67 | 3.262801 | HQ | Half Core
OC20 | 60.8 | 61.2 | 0.4 | 2893.99 |  | 2893.99 | 1825.42 |  | 1825.42 | 2.708283 | HQ | Full Core | waste rock
OC22 | 36.8 | 37.7 | 0.14 | 448.8 |  | 448.8 | 340.08 |  | 340.08 | 4.128035 | HQ | Half Core
OC22 | 37.7 | 39.3 | 0.4 | 1658.36 |  | 1658.36 | 1284.64 |  | 1284.64 | 4.43744 | HQ | Half Core
OC22 | 40.5 | 42.1 | ..50 | 2154.01 |  | 2154.01 | 1424.78 |  | 1424.78 | 2.953814 | HQ | Half Core
OC22 | 42.1 | 44 | 1 | 2005.46 | 1375.17 | 3380.63 | 1376.48 | 927.68 | 2304.16 | 3.140478 | HQ | Half Core
OC22 | 56 | 57.5 | 0.29 | 537.66 |  | 537.66 | 396.87 |  | 396.87 | 3.818879 | HQ | Half Core
OC22 | 61.6 | 63.5 | 0.36 | 579.91 |  | 579.91 | 378.98 |  | 378.98 | 2.886129 | HQ | Half Core
OC23 | 0 | 8 | 0.09 | 110.4 |  | 110.4 | 67.91 |  | 67.91 | 2.598258 | HQ | Half Core
OC23 | 8 | 11 | 0.18 | 323.93 |  | 323.93 | 238.3 |  | 238.3 | 3.782903 | HQ | Half Core
OC23 | 11 | 12 | 0.7 | 1991.72 |  | 1991.72 | 1208.98 |  | 1208.98 | 2.544549 | HQ | Half Core
OC23 | 12.5 | 13.15 | 0.65 | 2275 | 2568.82 | 4843.82 | 1443.67 | 1626.74 | 3070.41 | 2.731359 | HQ | Full Core | waste rock
OC24 | 56 | 58.1 | 0.1 | 317.9 |  | 317.9 | 206.78 |  | 206.78 | 2.860871 | HQ | Half Core
OC24 | 60.5 | 61.6 | 0.32 | 1076.45 |  | 1076.45 | 700.53 |  | 700.53 | 2.863508 | HQ | Half Core
OC24 | 61.6 | 62.8 | 0.38 | 863.64 |  | 863.64 | 585.74 |  | 585.74 | 3.107737 | HQ | Half Core
OC24 | 62.8 | 64.6 | 0.4 | 1180.16 |  | 1180.16 | 791.63 |  | 791.63 | 3.0375 | HQ | Half Core
OC24 | 64.6 | 65.7 | 0.1 | 347.44 |  | 347.44 | 239.46 |  | 239.46 | 3.217633 | HQ | Half Core
OC24 | 65.7 | 66.7 | 0.34 | 855.45 |  | 855.45 | 537.92 |  | 537.92 | 2.694076 | HQ | Half Core
OC24 | 66.7 | 68.2 | 0.3 | 569.84 |  | 569.84 | 400.78 |  | 400.78 | 3.370638 | HQ | Half Core
OC24 | 70.2 | 71.4 | 0.1 | 249.66 |  | 249.66 | 175.95 |  | 175.95 | 3.387057 | HQ | Half Core
OC24 | 74.6 | 75.6 | 0.1 | 282.23 |  | 282.23 | 198.29 |  | 198.29 | 3.362283 | NQ | Half Core
OC24 | 75.6 | 77 | 0.3 | 749.33 |  | 749.33 | 520.76 |  | 520.76 | 3.278339 | NQ | Half Core
OC24 | 77 | 83.6 | 0.3 | 480 |  | 480 | 341.2 |  | 341.2 | 3.458213 | NQ | Half Core
OC24 | 83.6 | 86 | 0.3 | 358.46 |  | 358.46 | 248.5 |  | 248.5 | 3.259913 | NQ | Half Core
OC24 | 91 | 93.3 | 0.5 | 957.1 |  | 957.1 | 670.3 |  | 670.3 | 3.337169 | NQ | Half Core
OC24 | 93.3 | 95.5 | 0.98 | 1820.34 |  | 1820.34 | 1275.3 |  | 1275.3 | 3.339828 | NQ | Half Core
OC24 | 95.5 | 98.6 | 1.38 | 2911.25 |  | 2911.25 | 2058.33 |  | 2058.33 | 3.413274 | NQ | Half Core
OC24 | 98.6 | 101.6 | 1.2 | 2688.24 |  | 2688.24 | 1855.3 |  | 1855.3 | 3.227411 | NQ | Half Core
OC24 | 101.6 | 104.4 | 1.25 | 2245.71 |  | 2245.71 | 1540.21 |  | 1540.21 | 3.183147 | NQ | Half Core
OC24 | 104.4 | 107.6 | 1.1 | 1879.7 |  | 1879.7 | 1265.06 |  | 1265.06 | 3.058213 | NQ | Half Core
OC24 | 107.6 | 109.1 | 0.65 | 1320.85 |  | 1320.85 | 642.77 |  | 642.77 | 1.947926 | NQ | Half Core
OC24 | 109.1 | 110.6 | 0.25 | 373.78 |  | 373.78 | 212.21 |  | 212.21 | 2.313425 | NQ | Half Core
OC24 | 110.6 | 113.6 | 1 | 1728.22 |  | 1728.22 | 1108.33 |  | 1108.33 | 2.787946 | NQ | Half Core
OC24 | 113.6 | 117 | 0.25 | 462.44 |  | 462.44 | 308.2 |  | 308.2 | 2.998185 | NQ | Half Core
OC25 | 44 | 45.5 | 0.2 | 544.77 |  | 544.77 | 394.1 |  | 394.1 | 3.61565 | HQ | Half Core
OC25 | 45.5 | 47 | 0.35 | 969.53 |  | 969.53 | 691.01 |  | 691.01 | 3.481007 | HQ | Half Core
OC25 | 47 | 50 | 0.7 | 2250.49 |  | 2250.49 | 1604.18 |  | 1604.18 | 3.48206 | HQ | Half Core
OC25 | 53 | 54.5 | 0.3 | 1011.61 |  | 1011.61 | 701.21 |  | 701.21 | 3.259053 | HQ | Half Core
OC25 | 56 | 57.5 | 1.5 | 3392.19 | 3490.89 | 6883.08 | 2507.57 | 2632.54 | 5140.11 | 3.949052 | HQ | Half Core
OC25 | 57.5 | 59 | 1.5 | 4074.3 | 1856.13 | 5930.43 | 3091.85 | 1324.23 | 4416.08 | 3.916155 | HQ | Half Core
OC25 | 59 | 60 | 0.6 | 2349.49 |  | 2349.49 | 1656.37 |  | 1656.37 | 3.38973 | HQ | Half Core
OC25 | 60 | 61 | 0.65 | 1720.23 |  | 1720.23 | 1174.13 |  | 1174.13 | 3.150027 | HQ | Half Core
OC25 | 92.5 | 93.5 | 0.4 | 1578.72 |  | 1578.72 | 1147.29 |  | 1147.29 | 3.659273 | HQ | Half Core
OC25 | 93.5 | 96 | 0.3 | 974.25 |  | 974.25 | 651.17 |  | 651.17 | 3.015507 | HQ | Half Core
OC25 | 96 | 98 | 0.5 | 1640.69 |  | 1640.69 | 1060.65 |  | 1060.65 | 2.828581 | HQ | Half Core
OC25 | 99.5 | 101.2 | 0.2 | 627.21 |  | 627.21 | 350.33 |  | 350.33 | 2.265277 | HQ | Half Core
OC25 | 102.5 | 104 | 0.5 | 1396.21 |  | 1396.21 | 855.48 |  | 855.48 | 2.582083 | HQ | Half Core
OC25 | 104 | 105.4 | 0.9 | 1894.76 |  | 1894.76 | 1316.12 |  | 1316.12 | 3.274506 | NQ | Half Core
OC25 | 105.4 | 109.6 | 0.4 | 923.67 |  | 923.67 | 557.11 |  | 557.11 | 2.519833 | NQ | Half Core
OC25 | 109.6 | 113.4 | 0.9 | 1945.23 |  | 1945.23 | 1243.05 |  | 1243.05 | 2.770273 | NQ | Half Core
OC25 | 114 | 114.4 | 0.4 | 1240.28 |  | 1240.28 | 702.32 |  | 702.32 | 2.305525 | NQ | Full Core | waste rock
OC26 | 11 | 14.4 | 0.6 | 1985.93 |  | 1985.93 | 1363.23 |  | 1363.23 | 3.189224 | HQ | Half Core
OC26 | 52.2 | 53.4 | 1.2 | 1495.51 | 2779.68 | 4275.19 | 968.02 | 1957.63 | 2925.65 | 3.167887 | HQ | Half Core
OC26 | 53.4 | 56.4 | 1.2 | 2070.33 | 2917.85 | 4988.18 | 1372.77 | 2019.81 | 3392.58 | 3.12621 | HQ | Half Core
OC26 | 56.4 | 59.4 | 1.6 | 1363.99 | 2252.19 | 3616.18 | 882.33 | 1495.26 | 2377.59 | 2.919594 | HQ | Half Core
OC26 | 77.8 | 80.4 | 0.3 | 1149.75 |  | 1149.75 | 791.19 |  | 791.19 | 3.206576 | HQ | Half Core
OC27 | 29.4 | 32.4 | 0.5 | 2402.46 |  | 2402.46 | 1689.57 |  | 1689.57 | 3.370029 | HQ | Half Core
OC27 | 47.4 | 50.4 | 0.4 | 1583.6 |  | 1583.6 | 1068.45 |  | 1068.45 | 3.074056 | HQ | Half Core
OC27 | 56.4 | 59.4 | 0.95 | 3002.49 |  | 3002.49 | 1951.04 |  | 1951.04 | 2.855571 | HQ | Half Core
OC27 | 59.4 | 62.4 | 2.1 | 3973.54 | 2163.73 | 6137.27 | 2653.91 | 1391.43 | 4045.34 | 2.933784 | HQ | Half Core
OC27 | 62.4 | 64.4 | 0.7 | 2408.43 |  | 2408.43 | 1650.49 |  | 1650.49 | 3.1776 | HQ | Half Core
OC27 | 64.4 | 65.4 | 0.3 | 1589.56 |  | 1589.56 | 1083.39 |  | 1083.39 | 3.140368 | HQ | Half Core
OC27 | 65.4 | 66.4 | 1 | 2035.69 | 2375.54 | 4411.23 | 1591.68 | 1698.78 | 3290.46 | 3.935892 | HQ | Half Core
OC27 | 66.4 | 67.4 | 0.6 | 2369.87 |  | 2369.87 | 1746.32 |  | 1746.32 | 3.800609 | HQ | Half Core
OC27 | 81 | 81.5 | 0.5 | 3733.19 |  | 3733.19 | 2372.84 |  | 2372.84 | 2.744286 | HQ | Full Core | waste rock