## DG_1
H0002 | Version | 1
H0003 | Date_generated | 4082023
H0004 | Reporting_period_end_date | 4082023
H0005 | State | TAS
H0100 | Tenement_no | RL03/2005
H0101 | Tenement_holder | Moina Gold Pty Ltd
H0102 | Project_name | Squib
H0106 | Tenement_operator | Moina Gold Pty Ltd
H0200 | Start_date_of_data_acquisition
H0201 | End_date_of_data_acquisition
H0202 | Template_format | SL_1
H0203 | Number_of_data_records | 1
H0204 | Date_of_metadata_update | 4082023
H0300 | Related_data_files | EDGIRnd7_SQD1_Final_report_inc_Assays_202401
H0301 | Surface_location_data_file | SQD1_202304_Collar_SL_1
H0302 | Downhole_lithology_data_file | SQD1_202304_Lithology_DL_1
H0304 | Downhole_survey_data_file | SQD1_202304_Surveys_DS_1
H0307 | Lithology_code_file | na
H0308 | File verification list | SQD1_EDGIRnd7_Final_Report_with_Assays_202401_Filelisting
H0318 | QAQC_data_file | na
H0400 | Drill_code | DIA
H0401 | Drill_contractor | SPAULDINGS
H0402 | Description | DIA
H0500 | Feature_located | Hole collar
H0501 | Geodetic_datum | MGA94
H0502 | Vertical_datum | AHD
H0503 | Projection | UTM
H0530 | Coordinate_system | Projected
H0531 | Projection_Zone | 55
H0532 | Surveying_instrument | GPS
H0533 | Surveying_company
H0601 | Sample_type | half HQ3 core
H0602 | Sampling_description | standard diamond cut core
H0700 | Sample_preparation_code | standard excpt for lithium borate fusion
H0701 | Sample_preparation_description | pulv 75um
H0702 | Laboratory_batch_number | BU23252549
H0800 | Assay_code | FA01 | ME-MS89L
H0801 | Assay_company | ALS Laboratory Services TAS | ALS Laboratory Services Brisbane
H0802 | Assay_description | Fire assay and AAS | ICPMS Lithum boraz fusion
H1000 | Hole_id | Sample_id | From | To | Sample_type | Batch_number | Au | Ag | As | Ba | Be | Bi | Ca | Cd | Ce | Co | Cs | Cu | Dy | Er | Eu | Fe | Ga | Gd | Ge | Ho | In | K | La | Li | Lu | Mg | Mn | Mo | Nb | Nd | Ni | Pb | Pr | Rb | Re | Sb | Se | Sm | Sn | Sr | Ta | Tb | Te | Th | Ti | Tl | Tm | U | V | W | Y | Yb | Zn
H1001 | Units |  | metres | metres |  |  | ppm | ppm | ppm | ppm | ppm | ppm | % | ppm | ppm | ppm | ppm | ppm | ppm | ppm | ppm | % | ppm | ppm | ppm | ppm | ppm | % | ppm | ppm | ppm | % | ppm | ppm | ppm | ppm | ppm | ppm | ppm | ppm | ppm | ppm | ppm | ppm | ppm | ppm | ppm | ppm | ppm | ppm | % | ppm | ppm | ppm | ppm | ppm | ppm | ppm | ppm
H1002 | Assay_code | [5 empty] | Au-AA25 | ME-MS89L | ME-MS89L | ME-MS89L | ME-MS89L | ME-MS89L | ME-MS89L | ME-MS89L | ME-MS89L | ME-MS89L | ME-MS89L | ME-MS89L | ME-MS89L | ME-MS89L | ME-MS89L | ME-MS89L | ME-MS89L | ME-MS89L | ME-MS89L | ME-MS89L | ME-MS89L | ME-MS89L | ME-MS89L | ME-MS89L | ME-MS89L | ME-MS89L | ME-MS89L | ME-MS89L | ME-MS89L | ME-MS89L | ME-MS89L | ME-MS89L | ME-MS89L | ME-MS89L | ME-MS89L | ME-MS89L | ME-MS89L | ME-MS89L | ME-MS89L | ME-MS89L | ME-MS89L | ME-MS89L | ME-MS89L | ME-MS89L | ME-MS89L | ME-MS89L | ME-MS89L | ME-MS89L | ME-MS89L | ME-MS89L | ME-MS89L | ME-MS89L | ME-MS89L
H1003 | Lower_detection_limit | [5 empty] | 0.01 | 5 | 4 | 2 | 0.4 | 0.1 | 0.1 | 0.8 | 0.2 | 0.5 | 0.1 | 20 | 0.03 | 0.02 | 0.03 | 0.05 | 0.5 | 0.03 | 0.5 | 0.01 | 0.3 | 0.05 | 0.08 | 2 | 0.05 | 0.01 | 10 | 2 | 0.8 | 0.07 | 10 | 0.5 | 0.03 | 0.5 | 0.01 | 0.3 | 3 | 0.04 | 3 | 20 | 0.04 | 0.01 | 0.5 | 0.1 | 0.005 | 0.02 | 0.01 | 0.2 | 1 | 0.3 | 0.2 | 0.02 | 10
H1004 | Accuracy
H1005 | Upper_detection_limit | [5 empty] | 100 | 12500 | 25000 | 25000 | 25000 | 25000 | 25 | 25000 | 25000 | 25000 | 25000 | 25000 | 25000 | 25000 | 25000 | 25 | 25000 | 25000 | 25000 | 25000 | 25000 | 25 | 25000 | 25000 | 25000 | 30 | 25000 | 25000 | 25000 | 25000 | 25000 | 25000 | 25000 | 25000 | 25000 | 25000 | 25000 | 25000 | 25000 | 25000 | 25000 | 25000 | 25000 | 25000 | 25 | 25000 | 25000 | 25000 | 25000 | 25000 | 25000 | 25000 | 25000
H1007 | Assay_company
D | SQD1 | 41702 |  |  | OREAS 22D | BU23252549 | <0.01 | <5 | <4 | 8 | <0.4 | <0.1 | <0.1 | <0.8 | 2.3 | 0.8 | 0.2 | <20 | 0.18 | 0.14 | <0.03 | 0.43 | 0.9 | 0.17 | 1.2 | 0.04 | <0.3 | 0.05 | 1.14 | 17 | <0.05 | 0.01 | 90 | 3 | 0.9 | 1.05 | <10 | 0.7 | 0.24 | 0.7 | <0.01 | <0.3 | <3 | 0.21 | <3 | <20 | 0.11 | 0.03 | <0.5 | 0.7 | 0.021 | <0.02 | 0.02 | 0.2 | 4 | <0.3 | 1.1 | 0.13 | 10
D | SQD1 | 41703 | 163.35 | 164.15 | original | BU23252549 | <0.01 | <5 | <4 | 156 | 4.9 | 4.1 | 0.5 | <0.8 | 103.5 | 4.2 | 14.8 | 110 | 8.74 | 5.27 | 1.05 | 4.55 | 18.8 | 8.74 | 2.7 | 1.75 | <0.3 | 2.45 | 39.9 | 176 | 0.76 | 0.28 | 1580 | 352 | 19.6 | 42.7 | 20 | 14.1 | 11.25 | 690 | 0.01 | 0.7 | <3 | 10.45 | 38 | 30 | 2.45 | 1.48 | <0.5 | 18.5 | 0.277 | 2.96 | 0.78 | 5.8 | 48 | 828 | 46.9 | 5.27 | 50
D | SQD1 | 41704 | 164.15 | 164.24 | original | BU23252549 | <0.01 | <5 | <4 | 52 | 3.7 | 1.2 | 0.8 | <0.8 | 176.5 | 1.5 | 6.9 | 20 | 18 | 10.95 | 0.32 | 5.24 | 21.4 | 17.05 | 3.4 | 3.64 | <0.3 | 1.32 | 66 | 85 | 1.5 | 0.15 | 1960 | 2 | 31.1 | 77 | 10 | 5.9 | 21 | 550 | <0.01 | 1.5 | <3 | 19.5 | 33 | 20 | 3.51 | 2.93 | <0.5 | 57.7 | 0.124 | 2.4 | 1.59 | 20 | 15 | 46.6 | 100.5 | 10.4 | 60
D | SQD1 | 41705 | 164.24 | 164.275 | original | BU23252549 | 0.32 | <5 | 9 | 19 | 0.8 | 312 | 0.9 | <0.8 | 56 | 2.8 | 0.9 | 50 | 8.74 | 7.55 | 0.17 | 5.84 | 4.2 | 6.57 | 5.1 | 2.01 | 0.4 | 0.2 | 21.4 | 24 | 2.3 | 0.03 | 5160 | 9290 | 487 | 25.2 | 10 | 43.4 | 6.8 | 51.6 | 0.74 | 3.1 | <3 | 6.92 | 7 | <20 | 30.4 | 1.27 | 9.7 | 12.5 | 0.014 | 0.67 | 1.5 | 9.2 | 4 | >25000 | 44.6 | 14.25 | 110
D | SQD1 | 41706 | 164.275 | 164.5 | original | BU23252549 | 0.01 | <5 | 6 | 52 | 4.7 | 91.9 | 0.8 | <0.8 | 120.5 | 1.7 | 13.6 | 30 | 36.9 | 22.7 | 0.18 | 5.26 | 28.9 | 29 | 5.9 | 8.01 | 0.3 | 1.85 | 43.7 | 157 | 3.04 | 0.11 | 2110 | 19 | 41.3 | 65.9 | <10 | 43.7 | 16.45 | 731 | 0.01 | 1.3 | 5 | 24.2 | 74 | 20 | 4.87 | 5.74 | 3.3 | 94.6 | 0.049 | 3.27 | 3.35 | 40.2 | 4 | 693 | 215 | 21.3 | 80
D | SQD1 | 41715 | 172.2 | 173.2 | original | BU23252549 | 0.04 | <5 | 10 | 37 | 3.8 | 299 | 0.6 | <0.8 | 49.8 | 1.2 | 14.9 | 110 | 15.7 | 10.75 | 0.06 | 4.62 | 28.4 | 9.98 | 5 | 3.56 | 0.4 | 2.01 | 19.1 | 163 | 1.84 | 0.05 | 1710 | 7 | 42.9 | 24.2 | <10 | 56.6 | 6.63 | 770 | 0.01 | 2.8 | <3 | 8.76 | 66 | <20 | 5.47 | 2.15 | 5.2 | 44.9 | 0.026 | 3.59 | 1.8 | 24.1 | 1 | 168.5 | 115.5 | 12.05 | 120
D | SQD1 | 41718 | 175.2 | 175.5 | original | BU23252549 | <0.01 | <5 | 21 | 27 | 3.7 | 29.7 | 2.2 | <0.8 | 84.7 | 1.1 | 8.8 | 20 | 40.2 | 27.2 | 0.15 | 3.51 | 20.7 | 25.1 | 6 | 8.77 | <0.3 | 1.45 | 30.7 | 101 | 4.46 | 0.05 | 1430 | 138 | 52.8 | 47 | <10 | 29.8 | 11.85 | 482 | 0.04 | 3.9 | <3 | 19.45 | 58 | 20 | 5.56 | 5.72 | 1 | 45.1 | 0.022 | 2.47 | 4.31 | 92.8 | 1 | 2380 | 264 | 30.2 | 80
D | SQD1 | 41733 | 189.2 | 190.05 | original | BU23252549 | 0.03 | <5 | 8 | 38 | 4.3 | 38 | 0.8 | <0.8 | 55.2 | 0.8 | 19.7 | 110 | 19.35 | 14.15 | 0.07 | 3.17 | 23.6 | 12.6 | 4 | 4.31 | 0.6 | 3.21 | 22.2 | 149 | 2.3 | 0.05 | 1030 | 28 | 33.8 | 29.8 | <10 | 21.3 | 7.39 | 830 | <0.01 | 1.8 | 5 | 10.5 | 55 | <20 | 4.07 | 2.71 | 0.9 | 44.8 | 0.027 | 3.89 | 2.15 | 25 | 1 | 90.2 | 137.5 | 14.95 | 90
D | SQD1 | 41739 | 195.1 | 195.9 | original | BU23252549 | 0.04 | <5 | 33 | 30 | 4.9 | 103 | 0.8 | <0.8 | 49.4 | 1.3 | 24.8 | 110 | 22.4 | 16.5 | 0.05 | 3.84 | 22 | 13.05 | 3.7 | 5.07 | 0.7 | 3.09 | 18.85 | 191 | 2.49 | 0.04 | 1210 | 6 | 40.7 | 28.3 | 20 | 42.9 | 6.94 | 961 | <0.01 | 2.2 | 4 | 10.65 | 73 | <20 | 5.8 | 2.97 | <0.5 | 45.5 | 0.026 | 4.54 | 2.54 | 49 | 1 | 65.6 | 164.5 | 17.4 | 90
D | SQD1 | 41749 | 203.75 | 203.8 | original | BU23252549 | 0.02 | <5 | 5 | 64 | 3.5 | 55.9 | 0.9 | <0.8 | 79 | 0.5 | 7.4 | <20 | 29.6 | 22.4 | 0.08 | 1.61 | 21.5 | 18.8 | 3.5 | 6.82 | <0.3 | 4.9 | 29.4 | 40 | 4 | 0.02 | 1170 | 10200 | 346 | 40.7 | <10 | 59.2 | 10.5 | 795 | 0.18 | 0.5 | 5 | 14.9 | 18 | 20 | 14.45 | 4.17 | <0.5 | 43.2 | 0.007 | 3.65 | 3.72 | 29.6 | 1 | 11950 | 206 | 26 | 10
D | SQD1 | 41756 | 209.85 | 210.45 | original | BU23252549 | 0.02 | <5 | 13 | 19 | 378 | 57.8 | 0.7 | <0.8 | 51.4 | 1.6 | 20.4 | 120 | 21.2 | 15.55 | 0.05 | 5.22 | 27.1 | 13.25 | 11.4 | 5.07 | 0.4 | 2.01 | 20 | 201 | 2.61 | 0.03 | 1490 | 70 | 42.7 | 27.2 | <10 | 20 | 7.03 | 755 | 0.01 | 1.9 | <3 | 10.25 | 65 | <20 | 5.37 | 2.9 | 1.7 | 40.9 | 0.024 | 3.5 | 2.6 | 36.2 | 1 | 197 | 154 | 17.3 | 80
D | SQD1 | 41764 | 217 | 218 | original | BU23252549 | 0.08 | <5 | 19 | 28 | 439 | 152 | 0.8 | <0.8 | 63.1 | 1.3 | 18.3 | 40 | 24 | 16.75 | 0.07 | 4 | 26.7 | 16.8 | 7.9 | 5.39 | 0.3 | 2.81 | 24.5 | 158 | 2.76 | 0.04 | 1120 | 41 | 42.6 | 35.8 | 20 | 67 | 8.63 | 792 | 0.01 | 2 | 3 | 13.1 | 47 | <20 | 5.24 | 3.46 | 1.2 | 45.7 | 0.024 | 3.54 | 2.66 | 22.1 | 1 | 122 | 171.5 | 18.3 | 50
D | SQD1 | 41775 | 228 | 229 | original | BU23252549 | 0.06 | <5 | 395 | 38 | 12 | 237 | 1.5 | <0.8 | 39.4 | 1.6 | 11.5 | 110 | 19.55 | 14.9 | 0.06 | 3.42 | 22.2 | 11.5 | 3.7 | 4.5 | <0.3 | 2.99 | 14.95 | 73 | 2.4 | 0.13 | 1810 | 7 | 48.3 | 22.6 | <10 | 207 | 5.47 | 823 | <0.01 | 11.9 | <3 | 9.04 | 20 | 20 | 5.24 | 2.65 | 1 | 44.8 | 0.019 | 3.95 | 2.4 | 34.8 | 2 | 33.6 | 140 | 16.75 | 20
D | SQD1 | 41779 | 232 | 232.85 | original | BU23252549 | 0.03 | <5 | 18 | 27 | 4.6 | 15.9 | 0.8 | <0.8 | 54.8 | 1.2 | 15.9 | 130 | 18.25 | 13.65 | 0.07 | 4.6 | 24.2 | 11.6 | 5.6 | 4.15 | <0.3 | 2.56 | 20.9 | 159 | 2.38 | 0.05 | 1630 | 60 | 41.6 | 27.8 | <10 | 21.3 | 7.38 | 791 | <0.01 | 2.8 | 4 | 9.9 | 70 | 20 | 5.19 | 2.53 | 0.5 | 43 | 0.023 | 3.55 | 2.26 | 31.5 | 2 | 129 | 133.5 | 16.15 | 100
D | SQD1 | 41780 | 232.97 | 233.15 | original | BU23252549 | 0.32 | <5 | 127 | 10 | 1.7 | 23.1 | 0.8 | 1 | 110 | 2.5 | 2.9 | 5300 | 14.55 | 9.91 | 0.08 | 4.11 | 6.2 | 11.1 | 37.6 | 3.07 | 7.1 | 0.77 | 41.9 | 85 | 1.55 | 0.02 | 240 | 46 | 3.8 | 47 | 10 | 19.8 | 13.95 | 120.5 | <0.01 | 4.8 | <3 | 13.1 | 20 | <20 | 0.22 | 2.14 | 2.2 | 13.9 | <0.005 | 0.7 | 1.6 | 13.4 | 2 | 14.1 | 85.2 | 10.65 | 220
D | SQD1 | 41785 | 237.15 | 238.5 | original | BU23252549 | 0.04 | <5 | 134 | 29 | 5.3 | 9.4 | 0.5 | <0.8 | 52.8 | 0.7 | 35.8 | 20 | 16.25 | 11.6 | 0.06 | 3.27 | 25.7 | 10.65 | 3.9 | 3.58 | 0.9 | 3.56 | 20.7 | 250 | 1.92 | 0.02 | 1020 | 48 | 34.4 | 26.8 | <10 | 16.3 | 7.03 | 1215 | <0.01 | 1.4 | <3 | 9.38 | 97 | <20 | 4.15 | 2.27 | <0.5 | 41.3 | 0.023 | 5.83 | 1.9 | 32 | 2 | 93.7 | 109 | 12.85 | 70
D | SQD1 | 41797 |  |  | OREAS 22D | BU23252549 | <0.01 | <5 | <4 | 8 | <0.4 | 0.2 | <0.1 | <0.8 | 2.3 | 0.8 | 0.2 | <20 | 0.18 | 0.09 | <0.03 | 0.42 | 0.9 | 0.21 | 1.9 | 0.04 | <0.3 | 0.05 | 1.1 | 12 | <0.05 | <0.01 | 90 | 3 | 1.5 | 0.97 | <10 | 0.7 | 0.25 | 1.9 | <0.01 | <0.3 | <3 | 0.17 | <3 | <20 | 0.21 | 0.03 | <0.5 | 0.7 | 0.021 | <0.02 | 0.01 | 0.2 | 4 | 1.1 | 1.1 | 0.12 | 10
D | SQD1 | 41810 | 261.05 | 261.5 | original | BU23252549 | 0.06 | <5 | 18 | 19 | 6.2 | 57.5 | 0.5 | <0.8 | 41.4 | 1.9 | 26.3 | 200 | 16.15 | 11.8 | <0.03 | 5.09 | 28 | 9.61 | 9.1 | 3.61 | 0.6 | 3.04 | 17.7 | 211 | 1.95 | 0.03 | 1270 | 10 | 34.2 | 22.1 | 40 | 25.1 | 5.59 | 989 | <0.01 | 4.5 | 3 | 8.16 | 92 | <20 | 4.32 | 2.06 | <0.5 | 40.5 | 0.023 | 4.7 | 2.03 | 39.8 | 2 | 36.4 | 115.5 | 13.2 | 80
D | SQD1 | 41815 | 265 | 266 | original | BU23252549 | 0.01 | <5 | 7 | 23 | 5.7 | 13.5 | 0.5 | <0.8 | 60 | 0.6 | 7 | 20 | 21 | 13.9 | 0.07 | 1.63 | 22.6 | 14.5 | 3.9 | 4.54 | <0.3 | 3.79 | 23.6 | 36 | 2.15 | 0.03 | 380 | 6 | 41.7 | 32.2 | <10 | 24.5 | 8.14 | 553 | <0.01 | 0.5 | 4 | 11.9 | 15 | <20 | 5.46 | 3.07 | 1.8 | 47.9 | 0.029 | 2.43 | 2.15 | 25 | 2 | 25.3 | 138.5 | 14.75 | 10
D | SQD1 | 41897 | 162.15 | 162.165 | original | BU23252549 | 0.2 | <5 | 483 | 32 | 3.7 | 7160 | 0.4 | <0.8 | 24.5 | 3.6 | 7.1 | 100 | 8.41 | 6.13 | 0.44 | 24.5 | 21.9 | 4.6 | 1.6 | 1.91 | 0.3 | 1.36 | 9.46 | 41 | 0.96 | 0.96 | 14350 | >25000 | 9.1 | 10.9 | 10 | 165 | 3.13 | 491 | 0.01 | 15.5 | 9 | 3.63 | 15 | 20 | 1.46 | 1.19 | 15.1 | 2.3 | 0.036 | 2.33 | 0.94 | 5.7 | 16 | 46.4 | 67.4 | 6.61 | 80
D | SQD1 | 41898 | 140.6 | 140.64 | original | BU23252549 | 0.02 | <5 | 69 | 12 | 1.6 | 10.7 | 0.8 | <0.8 | 20.9 | 2 | 1.4 | <20 | 1.84 | 1.4 | 0.12 | 3.54 | 2.3 | 1.72 | 2.2 | 0.39 | <0.3 | 0.22 | 8.05 | 16 | 0.4 | 0.1 | 1560 | 5780 | 66.3 | 8.3 | 20 | 2.9 | 2.46 | 75.5 | 0.17 | 3.2 | <3 | 2.26 | 7 | <20 | 2.18 | 0.27 | <0.5 | 2.1 | 0.034 | 0.86 | 0.28 | 0.4 | 7 | 10450 | 7.4 | 2.43 | 20
D | SQD1 | 41899 | 84.95 | 85.1 | original | BU23252549 | 0.02 | <5 | 19 | 33 | 2.7 | 38.4 | 0.3 | <0.8 | 23 | 7.1 | 1.6 | 120 | 3.7 | 2.38 | 0.39 | 3.52 | 6.6 | 2.94 | 1.9 | 0.75 | <0.3 | 0.46 | 10 | 63 | 0.36 | 0.12 | 1590 | 617 | 25.6 | 11 | 10 | 5 | 2.81 | 93.3 | 0.19 | 0.6 | <3 | 3.42 | 15 | 20 | 0.97 | 0.59 | 1.6 | 3.1 | 0.065 | 0.47 | 0.37 | 1.3 | 15 | 10700 | 16.4 | 2.61 | 30
D | SQD1 | 41900 | 101.05 | 101.075 | original | BU23252549 | 0.75 | <5 | 25 | 57 | 5.8 | 4750 | 0.1 | 1.1 | 69.8 | 13.2 | 8.1 | 2780 | 4.57 | 2.74 | 0.58 | 5.74 | 13.5 | 4.15 | 14.2 | 0.9 | 3.9 | 1.23 | 30.6 | 116 | 0.37 | 0.23 | 530 | 1140 | 6.5 | 25.6 | 80 | 350 | 7.66 | 323 | 0.01 | 9.4 | 4 | 6.03 | 35 | 20 | 0.49 | 0.74 | 127 | 10.3 | 0.209 | 2.05 | 0.44 | 1.6 | 37 | 51.6 | 23 | 2.58 | 180
D | SQD1 | 41916 | 44.45 | 44.95 | original | BU23252549 | <0.01 | <5 | 18 | 84 | 32.2 | 14.4 | 0.8 | 1 | 80.3 | 15.3 | 11 | 120 | 8.47 | 4.87 | 1.56 | 18.5 | 6.5 | 7.84 | 1.9 | 1.77 | 0.9 | 1.34 | 30.7 | 31 | 0.72 | 1.51 | 17200 | 6 | 9.2 | 31.8 | 30 | 28.7 | 8.12 | 185 | <0.01 | 0.8 | <3 | 7.09 | 51 | 20 | 0.68 | 1.37 | <0.5 | 11.5 | 0.267 | 2.17 | 0.7 | 3.3 | 47 | 42.9 | 50.1 | 4.51 | 880
D | SQD1 | 41917 | 61.75 | 62.1 | original | BU23252549 | 0.17 | <5 | 475 | 152 | 9.1 | 600 | 0.1 | 0.8 | 85.1 | 3.8 | 11.1 | 50 | 9.44 | 5.93 | 0.85 | 4.38 | 15.4 | 7.22 | 2.6 | 1.87 | 0.3 | 2.02 | 38.5 | 168 | 1.04 | 0.37 | 1880 | 1375 | 103.5 | 34.9 | 20 | 96.5 | 10 | 530 | 0.11 | 6.7 | 4 | 8.91 | 69 | 20 | 6.32 | 1.43 | 10.9 | 12.4 | 0.372 | 2.51 | 0.99 | 3.4 | 55 | 6980 | 40.1 | 7.13 | 170
D | SQD1 | 41918 | 48 | 48.2 | original | BU23252549 | 0.05 | <5 | 39 | 82 | 12 | 25.1 | 0.6 | <0.8 | 36.1 | 11.7 | 20 | 130 | 5.46 | 2.84 | 0.72 | 4.73 | 12.2 | 5.14 | 2.2 | 1.03 | <0.3 | 1.65 | 14.65 | 199 | 0.39 | 0.71 | 1300 | 7 | 4.5 | 15.55 | 30 | 6 | 3.86 | 418 | <0.01 | 1.7 | <3 | 3.95 | 18 | <20 | 0.34 | 0.89 | 1.3 | 5.6 | 0.145 | 2.69 | 0.4 | 1.1 | 32 | 22.9 | 27 | 2.86 | 60
D | SQD1 | 41919 | 109.05 | 109.15 | original | BU23252549 | 0.03 | <5 | 16 | 59 | 8.2 | 23.2 | 0.2 | <0.8 | 456 | 4.6 | 9.9 | 60 | 10.9 | 4.04 | 1.39 | 5.47 | 21.4 | 18.5 | 3 | 1.64 | <0.3 | 1.58 | 160 | 116 | 0.49 | 0.5 | 2470 | 3380 | 11 | 150 | 30 | 32.3 | 48.2 | 439 | <0.01 | 1 | 3 | 36.9 | 35 | 30 | 0.76 | 2.5 | 0.7 | 51.2 | 0.353 | 2.11 | 0.55 | 5.1 | 59 | 85.3 | 28.1 | 3.48 | 70
D | SQD1 | 41920 | 34.6 | 35.1 | original | BU23252549 | 1.23 | 7 | >25000 | 14 | 209 | 25.4 | 0.2 | 88.5 | 24 | 7.2 | 7.8 | 2500 | 3.86 | 2.36 | 0.43 | >25.0 | 27.9 | 2.94 | 0.8 | 0.87 | 5 | 1.21 | 10.95 | 81 | 0.31 | 1.68 | 11650 | 32 | 5.2 | 8.98 | 10 | 2170 | 2.5 | 309 | <0.01 | 125 | <3 | 2.17 | 18 | <20 | 0.44 | 0.63 | <0.5 | 3.2 | 0.135 | 3.69 | 0.37 | 1 | 23 | 51.7 | 26.1 | 2.51 | 12450
D | SQD1 | 41921 | 102.6 | 102.75 | original | BU23252549 | 0.01 | <5 | 55 | 42 | 5.7 | 252 | 4.2 | 1.5 | 290 | 4.1 | 6.4 | 50 | 56.4 | 36.1 | 1.66 | 3.99 | 14 | 36 | 7.7 | 11.8 | 0.4 | 0.87 | 89.5 | 83 | 5.09 | 0.37 | 2600 | 168 | 6.5 | 103 | 30 | 166.5 | 31.5 | 322 | <0.01 | 5.5 | <3 | 35.8 | 34 | 40 | 2.08 | 8.36 | 2.7 | 35.2 | 0.189 | 1.62 | 5.79 | 2.5 | 28 | 67.3 | 271 | 38 | 310
D | SQD1 | 41922 | 102.75 | 102.9 | original | BU23252549 | 0.03 | <5 | 62 | 23 | 4.6 | 113 | 0.4 | <0.8 | 166 | 2.9 | 4.3 | <20 | 57.6 | 38 | 1.29 | 4.46 | 10.4 | 31.4 | 6 | 12.15 | <0.3 | 0.62 | 61.9 | 52 | 6.31 | 0.55 | 2590 | 156 | 5.3 | 69 | 30 | 20.9 | 20.5 | 239 | <0.01 | 1.4 | 7 | 27 | 22 | 20 | 0.29 | 7.95 | 2.3 | 37.6 | 0.121 | 1.26 | 6.31 | 4.1 | 20 | 43.9 | 259 | 45.1 | 60
D | SQD1 | 41926 | 162.165 | 163.35 | original | BU23252549 | <0.01 | <5 | 14 | 66 | 5 | 24.6 | 0.4 | <0.8 | 87.2 | 7.1 | 14.2 | 130 | 7.14 | 4.12 | 0.93 | 4.6 | 14 | 7.16 | 2.2 | 1.41 | <0.3 | 1.65 | 32.4 | 114 | 0.58 | 0.54 | 1230 | 173 | 15.2 | 35.2 | 20 | 10 | 9.26 | 412 | 0.01 | 1.9 | <3 | 8.43 | 30 | 20 | 1.63 | 1.18 | <0.5 | 13.4 | 0.249 | 2.27 | 0.59 | 4.7 | 46 | 44.7 | 37.6 | 3.95 | 50
D | SQD1 | 41935 | 232.85 | 232.97 | original | BU23252549 | <0.01 | <5 | 4 | 28 | 2490 | 14.5 | 0.6 | <0.8 | 47.9 | 1.2 | 36 | 100 | 18.25 | 13.5 | 0.14 | 3.7 | 28.9 | 11.7 | 4.8 | 4.09 | 0.4 | 3.08 | 18.3 | 147 | 2.2 | 0.08 | 930 | 3 | 38.4 | 25.3 | <10 | 18.4 | 6.38 | 855 | <0.01 | 0.5 | <3 | 9.41 | 53 | <20 | 4.76 | 2.56 | <0.5 | 36 | 0.038 | 3.66 | 2.16 | 29 | 6 | 21.1 | 130 | 14.8 | 40
D | SQD1 | comp1 | 12 | 16 | composite | BU23252549 | 0.02 | <5 | 22 | 39 | 6.3 | 92.5 | 0.1 | <0.8 | 32.5 | 6.7 | 3.5 | 60 | 4.07 | 2.35 | 0.33 | 2.21 | 4.9 | 3.16 | 1.2 | 0.83 | <0.3 | 0.87 | 14.65 | 40 | 0.39 | 0.13 | 630 | 116 | 6.2 | 14.2 | 30 | 55.5 | 3.81 | 163.5 | 0.01 | 2.4 | <3 | 3.16 | 11 | <20 | 0.41 | 0.59 | 0.6 | 4.9 | 0.139 | 0.95 | 0.37 | 1.8 | 24 | 285 | 18.1 | 2.52 | 130
D | SQD1 | comp10 | 158.05 | 162.15 | composite | BU23252549 | 0.01 | <5 | 20 | 140 | 4.5 | 4.5 | 0.3 | <0.8 | 125 | 7.3 | 9.6 | 80 | 9.36 | 5.44 | 1.4 | 4.28 | 12.8 | 9.88 | 2.7 | 1.84 | <0.3 | 1.76 | 47.8 | 74 | 0.71 | 0.39 | 5330 | 76 | 14.6 | 49 | 20 | 10.4 | 13.25 | 349 | <0.01 | 1.9 | <3 | 11.45 | 40 | 20 | 1.9 | 1.55 | <0.5 | 16.9 | 0.302 | 1.88 | 0.77 | 3.9 | 54 | 199 | 48.1 | 5.31 | 70
D | SQD1 | comp11 | 164.5 | 168.3 | composite | BU23252549 | 0.02 | <5 | <4 | 18 | 3.3 | 40.3 | 0.3 | <0.8 | 55.8 | 0.9 | 7.5 | 20 | 17.6 | 13.25 | 0.12 | 2.68 | 23.6 | 10.95 | 3.9 | 4.07 | <0.3 | 1.56 | 22.4 | 108 | 1.98 | 0.07 | 890 | 35 | 38.8 | 25.9 | <10 | 24.9 | 6.85 | 456 | <0.01 | 1.4 | 5 | 8.39 | 32 | 20 | 5.21 | 2.36 | 1.6 | 49.3 | 0.028 | 1.88 | 1.99 | 22.8 | 3 | 166 | 126.5 | 13.45 | 20
D | SQD1 | comp12 | 168.3 | 172.2 | composite | BU23252549 | 0.03 | <5 | 4 | 14 | 3 | 21 | 0.4 | <0.8 | 54.2 | 1.1 | 8.8 | <20 | 15.45 | 10.75 | 0.09 | 2.81 | 23.5 | 11.5 | 3.6 | 3.28 | <0.3 | 1.56 | 21.6 | 108 | 1.86 | 0.07 | 890 | 9 | 44.2 | 28 | 20 | 20.9 | 7 | 493 | <0.01 | 1.1 | 3 | 10.1 | 31 | <20 | 6.88 | 2.13 | 0.6 | 48.9 | 0.027 | 2 | 1.73 | 20.9 | 2 | 81.7 | 101 | 12.05 | 20
D | SQD1 | comp13 | 173.2 | 175.2 | composite | BU23252549 | 0.03 | <5 | <4 | 20 | 4.1 | 18.1 | 0.5 | <0.8 | 51.7 | 0.9 | 10.7 | <20 | 20.6 | 14.15 | 0.07 | 2.23 | 22.9 | 13.4 | 4.6 | 4.58 | <0.3 | 1.91 | 19.9 | 107 | 2.15 | 0.09 | 630 | 6 | 41.4 | 27.9 | 10 | 19.6 | 6.66 | 468 | <0.01 | 1.5 | <3 | 10.05 | 26 | <20 | 5 | 2.83 | 0.5 | 48.9 | 0.026 | 1.97 | 2.2 | 21.5 | 1 | 118 | 136.5 | 15.1 | 20
D | SQD1 | comp14 | 175.5 | 180 | composite | BU23252549 | 0.06 | <5 | 6 | 17 | 3.2 | 153 | 0.5 | <0.8 | 47.4 | 0.8 | 9.1 | 30 | 18.7 | 13.3 | 0.1 | 2.97 | 24 | 12.45 | 4.4 | 4.17 | <0.3 | 1.55 | 18.65 | 105 | 2.04 | 0.06 | 1000 | 29 | 42.8 | 25.1 | <10 | 25.4 | 6.21 | 501 | 0.01 | 1.7 | 3 | 8.95 | 44 | <20 | 6.25 | 2.61 | 4.8 | 45.7 | 0.026 | 2.14 | 2.08 | 32.2 | 2 | 614 | 130 | 14 | 20
D | SQD1 | comp15 | 180 | 184 | composite | BU23252549 | 0.03 | <5 | 34 | 18 | 3.1 | 57.9 | 0.2 | <0.8 | 58.1 | 0.9 | 8.3 | 50 | 18.4 | 14.15 | 0.11 | 2.6 | 20.5 | 12.3 | 3.9 | 4.23 | <0.3 | 1.52 | 23.2 | 86 | 2.15 | 0.06 | 780 | 42 | 40.8 | 29.1 | <10 | 27.6 | 7.31 | 436 | <0.01 | 3.5 | 4 | 9.31 | 37 | <20 | 5.78 | 2.53 | 1.6 | 45.9 | 0.027 | 1.94 | 2.12 | 38.7 | 2 | 107 | 134.5 | 14.65 | 80
D | SQD1 | comp16 | 184 | 189.2 | composite | BU23252549 | 0.07 | <5 | 4 | 29 | 4.2 | 34.6 | 0.5 | <0.8 | 55.3 | 0.7 | 11.2 | 20 | 20.3 | 13.9 | 0.16 | 2.56 | 24.3 | 14.85 | 4.5 | 4.56 | <0.3 | 3.01 | 22.5 | 116 | 2.27 | 0.07 | 850 | 36 | 39.3 | 30.6 | <10 | 31.4 | 7.17 | 627 | 0.01 | 1.3 | 3 | 10.55 | 31 | <20 | 5.44 | 2.99 | 0.6 | 47.2 | 0.03 | 2.67 | 2.24 | 26.6 | 2 | 175 | 138 | 14.35 | 30
D | SQD1 | comp17 | 190.05 | 195.1 | composite | BU23252549 | 0.02 | <5 | <4 | 38 | 4.4 | 45 | 0.6 | <0.8 | 45.4 | 0.8 | 11.3 | 20 | 18.1 | 12.8 | 0.1 | 2.37 | 23.5 | 12.4 | 3.8 | 3.96 | <0.3 | 4.18 | 17.95 | 80 | 2 | 0.04 | 700 | 14 | 40.2 | 25.6 | <10 | 27.5 | 6.08 | 815 | 0.01 | 0.6 | 3 | 9.3 | 45 | <20 | 5.77 | 2.45 | 0.7 | 42.9 | 0.024 | 3.43 | 1.99 | 25.4 | 2 | 345 | 121 | 13.25 | 30
D | SQD1 | comp18 | 195.9 | 199.6 | composite | BU23252549 | 0.06 | <5 | 5 | 38 | 184 | 54.2 | 0.7 | <0.8 | 53.9 | 1 | 20.3 | 30 | 20.3 | 14.3 | 0.1 | 3.46 | 27 | 15.2 | 5.8 | 4.58 | <0.3 | 3.8 | 21.2 | 126 | 2.14 | 0.05 | 1030 | 15 | 36.7 | 30.7 | <10 | 26.8 | 7.17 | 929 | 0.01 | 0.8 | <3 | 11.7 | 42 | 20 | 5.02 | 2.95 | 1.7 | 41.9 | 0.026 | 3.69 | 2.16 | 18.2 | 2 | 177.5 | 137.5 | 14.45 | 40
D | SQD1 | comp19 | 199.6 | 203 | composite | BU23252549 | 0.01 | <5 | 5 | 28 | 22.1 | 31.1 | 0.7 | <0.8 | 51.1 | 0.7 | 10.5 | 60 | 20.4 | 14.1 | 0.11 | 2.37 | 24 | 14.4 | 4.4 | 4.48 | 0.3 | 3.73 | 19.8 | 89 | 2.16 | 0.03 | 630 | 5 | 33.8 | 28.3 | <10 | 31.3 | 6.53 | 738 | <0.01 | 0.5 | <3 | 10.75 | 33 | <20 | 4.97 | 2.95 | <0.5 | 44.2 | 0.025 | 2.95 | 2.17 | 25.1 | 2 | 62 | 135.5 | 14.3 | 40
D | SQD1 | comp2 | 16 | 20 | composite | BU23252549 | 0.02 | <5 | 31 | 101 | 8.8 | 6.8 | 0.1 | 0.8 | 35.9 | 5.5 | 8.6 | 60 | 6.48 | 4.5 | 0.42 | 2.61 | 11 | 4.19 | 2.3 | 1.46 | <0.3 | 2.46 | 18.25 | 63 | 0.73 | 0.19 | 610 | 319 | 18.8 | 14.75 | 40 | 83.9 | 4.36 | 403 | 0.01 | 2 | <3 | 4.08 | 23 | <20 | 1.94 | 0.9 | <0.5 | 17.5 | 0.14 | 2.19 | 0.73 | 6.3 | 29 | 494 | 38.8 | 4.79 | 220
D | SQD1 | comp20 | 203 | 205 | composite | BU23252549 | <0.01 | <5 | <4 | 41 | 4.9 | 1.5 | 0.5 | <0.8 | 38.6 | <0.5 | 5.9 | <20 | 15.75 | 11.15 | 0.08 | 1.13 | 26.2 | 11.05 | 4 | 3.49 | <0.3 | 5.73 | 15.35 | 27 | 1.72 | 0.02 | 240 | 13 | 25 | 22.4 | <10 | 28.8 | 5.13 | 854 | <0.01 | <0.3 | 3 | 7.69 | 10 | 20 | 3.52 | 2.16 | <0.5 | 38.3 | 0.02 | 3.55 | 1.74 | 18.6 | 2 | 23.8 | 106 | 11.9 | 10
D | SQD1 | comp21 | 229 | 232 | composite | BU23252549 | 0.02 | <5 | 23 | 24 | 5.1 | 10.9 | 0.5 | <0.8 | 45.9 | 0.9 | 10.3 | 40 | 17.45 | 12.25 | 0.08 | 3.04 | 24.5 | 12.4 | 5.2 | 3.96 | <0.3 | 3.15 | 18.6 | 83 | 2.2 | 0.07 | 850 | 59 | 41.7 | 26 | <10 | 19.8 | 6.05 | 705 | <0.01 | 1.5 | 3 | 9.5 | 34 | <20 | 5.82 | 2.51 | <0.5 | 38.8 | 0.02 | 2.87 | 1.97 | 28.5 | 2 | 150 | 121 | 14.25 | 30
D | SQD1 | comp22 | 233.15 | 237.15 | composite | BU23252549 | 0.02 | <5 | 4 | 25 | 4.8 | 7.4 | 0.5 | <0.8 | 52.2 | 0.6 | 8.4 | 30 | 18.95 | 13.1 | 0.09 | 1.85 | 22.6 | 13.05 | 4.1 | 4.17 | <0.3 | 3.76 | 20.9 | 45 | 2.09 | 0.05 | 400 | 73 | 39.9 | 27.6 | <10 | 22.4 | 6.7 | 682 | <0.01 | 0.7 | 4 | 9.48 | 18 | <20 | 6.07 | 2.64 | <0.5 | 43.6 | 0.023 | 2.62 | 2.06 | 28.1 | 2 | 125 | 128 | 14.25 | 20
D | SQD1 | comp23 | 261.5 | 265 | composite | BU23252549 | 0.02 | <5 | 6 | 22 | 4.5 | 48.1 | 0.5 | <0.8 | 50.3 | 0.7 | 12.5 | 90 | 18.4 | 12.5 | 0.06 | 2.33 | 22.6 | 13.15 | 3.9 | 4.11 | 0.3 | 3.8 | 21.5 | 82 | 1.98 | 0.03 | 540 | 30 | 37.7 | 27.9 | <10 | 23.8 | 6.6 | 776 | <0.01 | 1.3 | <3 | 9.54 | 31 | <20 | 5.01 | 2.56 | <0.5 | 46.7 | 0.027 | 3.31 | 1.98 | 25 | 2 | 111 | 124 | 13.15 | 30
D | SQD1 | comp24 | 266 | 270 | composite | BU23252549 | 0.01 | <5 | <4 | 20 | 8.1 | 7.6 | 0.5 | <0.8 | 55.1 | 0.8 | 5.8 | <20 | 19.55 | 13.4 | 0.09 | 1.52 | 22.8 | 14.15 | 3.8 | 4.18 | <0.3 | 4.06 | 21.6 | 27 | 2.09 | 0.03 | 360 | 12 | 41.7 | 29.1 | 30 | 23.4 | 6.96 | 612 | <0.01 | 0.3 | 6 | 9.87 | 12 | <20 | 6.06 | 2.76 | <0.5 | 45 | 0.028 | 2.38 | 1.98 | 26.9 | 3 | 159.5 | 128 | 13.75 | 10
D | SQD1 | comp25 | 270 | 274 | composite | BU23252549 | 0.05 | <5 | 39 | 29 | 24.8 | 54.9 | 0.4 | <0.8 | 52.5 | 0.6 | 14.4 | 30 | 18.35 | 13.9 | 0.08 | 2.2 | 23.9 | 12.5 | 4.1 | 4.2 | <0.3 | 4.07 | 21.2 | 75 | 2.11 | 0.05 | 670 | 54 | 38.3 | 27.6 | <10 | 26.1 | 6.66 | 779 | <0.01 | 1.2 | <3 | 9.12 | 27 | <20 | 5.51 | 2.48 | <0.5 | 46.4 | 0.028 | 3.3 | 2.1 | 21.9 | 2 | 129 | 128.5 | 14.1 | 20
D | SQD1 | comp26 | 274 | 277.45 | composite | BU23252549 | 0.03 | <5 | 63 | 38 | 5 | 19.1 | 0.5 | <0.8 | 35 | 0.7 | 15.7 | 30 | 30.9 | 25.9 | 0.08 | 1.81 | 27.7 | 15.3 | 4.2 | 7.92 | <0.3 | 5.31 | 13.5 | 93 | 3.08 | 0.04 | 410 | 34 | 29.3 | 20 | 10 | 26.5 | 4.57 | 1070 | <0.01 | 1.7 | 5 | 8.32 | 42 | <20 | 4.29 | 3.84 | <0.5 | 38.8 | 0.025 | 4.76 | 3.59 | 26.8 | 2 | 53.7 | 282 | 21.1 | 70
D | SQD1 | comp27 | 277.45 | 280.8 | composite | BU23252549 | 0.16 | <5 | 123 | 27 | 5.1 | 54.5 | 0.5 | <0.8 | 40.4 | 1 | 23.9 | 70 | 20.8 | 16.9 | 0.08 | 3.33 | 26.1 | 12.15 | 6.2 | 5.13 | 0.4 | 4.02 | 16.6 | 180 | 2.31 | 0.03 | 880 | 38 | 31.7 | 23.1 | <10 | 31 | 5.23 | 1105 | <0.01 | 3.7 | 3 | 8.08 | 81 | <20 | 4.09 | 2.61 | 0.5 | 40.1 | 0.026 | 4.77 | 2.42 | 23.4 | 3 | 82.8 | 178.5 | 16.05 | 70
D | SQD1 | comp28 | 295.1 | 297.15 | composite | BU23252549 | 0.11 | <5 | 59 | 26 | 3.7 | 174 | 0.8 | <0.8 | 55.9 | 1.3 | 11.6 | 80 | 18.6 | 12.85 | 0.07 | 3.63 | 21 | 13.6 | 5.8 | 4.11 | <0.3 | 2.64 | 21.8 | 110 | 2.01 | 0.05 | 930 | 79 | 37.6 | 30.2 | <10 | 69.7 | 7.31 | 651 | 0.01 | 4.4 | 3 | 10.8 | 37 | <20 | 4.21 | 2.7 | 1.5 | 43.2 | 0.031 | 2.72 | 2.03 | 25.7 | 3 | 181.5 | 124.5 | 13.7 | 40
D | SQD1 | comp3 | 20 | 24 | composite | BU23252549 | 0.02 | <5 | 15 | 85 | 7.4 | 2.1 | 0.4 | 2.2 | 47.1 | 8.5 | 10.4 | 90 | 4.23 | 2.57 | 0.93 | 4.35 | 6.1 | 4.62 | 2 | 0.85 | <0.3 | 1.16 | 19.2 | 55 | 0.37 | 0.4 | 1420 | 144 | 7.6 | 21.5 | 20 | 109 | 5.63 | 231 | 0.01 | 1 | <3 | 5.27 | 106 | <20 | 0.59 | 0.73 | <0.5 | 6.9 | 0.176 | 1.68 | 0.39 | 2.1 | 29 | 330 | 22.9 | 2.58 | 490
D | SQD1 | comp4 | 41 | 44.45 | composite | BU23252549 | <0.01 | <5 | 44 | 107 | 9.5 | 6.5 | 0.2 | 2.1 | 58.1 | 11.9 | 27.3 | 130 | 5.29 | 3.22 | 1.02 | 8.96 | 11.4 | 5.05 | 2.9 | 1.07 | 0.5 | 2.45 | 25.1 | 56 | 0.44 | 1.55 | 3480 | 5 | 10.8 | 23.6 | 30 | 15.2 | 6.17 | 501 | <0.01 | 0.5 | <3 | 5.23 | 64 | 20 | 0.88 | 0.88 | <0.5 | 9.8 | 0.312 | 5.11 | 0.48 | 2.1 | 57 | 36.3 | 29.7 | 3.04 | 990
D | SQD1 | comp5 | 66 | 71 | composite | BU23252549 | <0.01 | <5 | 5 | 154 | 36.3 | 1 | 0.6 | <0.8 | 29.6 | 16.2 | 5.5 | 150 | 3.28 | 2.04 | 0.38 | 3.16 | 6.1 | 3.03 | 1.8 | 0.69 | <0.3 | 0.73 | 12.55 | 98 | 0.26 | 0.22 | 570 | 152 | 5 | 12.7 | 40 | 4.1 | 3.38 | 152.5 | 0.01 | <0.3 | <3 | 2.89 | 15 | <20 | 0.3 | 0.54 | <0.5 | 4.2 | 0.103 | 0.85 | 0.3 | 0.9 | 21 | 112 | 20 | 1.92 | 30
D | SQD1 | comp6 | 71 | 80 | composite | BU23252549 | 0.01 | <5 | 41 | 281 | 6.2 | 14.1 | 0.2 | <0.8 | 51.7 | 13.1 | 5.8 | 110 | 4.46 | 2.9 | 0.72 | 3.03 | 8.8 | 4.2 | 2.1 | 0.94 | <0.3 | 1.33 | 23.4 | 77 | 0.43 | 0.27 | 980 | 38 | 9 | 21.5 | 20 | 13.7 | 5.72 | 208 | <0.01 | 1.3 | <3 | 4.89 | 16 | 20 | 0.75 | 0.75 | <0.5 | 8.7 | 0.267 | 1.27 | 0.43 | 2.1 | 38 | 55.6 | 23.7 | 2.83 | 60
D | SQD1 | comp7 | 80 | 84.95 | composite | BU23252549 | 0.04 | <5 | 25 | 94 | 3.8 | 8.9 | 0.4 | <0.8 | 38.3 | 16.7 | 4.3 | 300 | 4.56 | 2.83 | 0.59 | 4.15 | 8.8 | 3.96 | 3.6 | 0.92 | <0.3 | 0.95 | 17.2 | 85 | 0.42 | 0.16 | 660 | 39 | 6.2 | 16.85 | 30 | 5.8 | 4.5 | 154.5 | 0.01 | 0.8 | <3 | 4.26 | 19 | 20 | 0.51 | 0.75 | <0.5 | 6.6 | 0.155 | 0.88 | 0.38 | 2 | 27 | 150 | 26 | 2.77 | 100
D | SQD1 | comp8 | 85.1 | 90 | composite | BU23252549 | 0.02 | <5 | 35 | 134 | 7.6 | 15.9 | 0.2 | <0.8 | 67.9 | 12.3 | 6.6 | 170 | 4.84 | 2.93 | 0.82 | 3.04 | 12.7 | 4.95 | 2.5 | 0.99 | <0.3 | 1.7 | 30.6 | 132 | 0.44 | 0.32 | 590 | 33 | 10.4 | 27.6 | 40 | 5.1 | 7.79 | 296 | <0.01 | 2.1 | <3 | 6.21 | 25 | 20 | 0.71 | 0.83 | 0.5 | 11.2 | 0.292 | 1.57 | 0.43 | 2.7 | 50 | 32.2 | 25.9 | 2.9 | 30
D | SQD1 | comp9 | 154.05 | 158.05 | composite | BU23252549 | 0.03 | <5 | 10 | 58 | 3.8 | 28.8 | 0.4 | <0.8 | 80.6 | 6.4 | 11.7 | 30 | 5.87 | 3.39 | 1.06 | 2.95 | 9.2 | 6.36 | 2 | 1.17 | <0.3 | 1.23 | 27.7 | 64 | 0.43 | 0.55 | 1020 | 17 | 12.8 | 32 | 20 | 6.2 | 8.15 | 270 | <0.01 | 0.6 | 4 | 7.1 | 23 | <20 | 1.61 | 0.98 | 0.5 | 11.9 | 0.216 | 1.14 | 0.46 | 1.6 | 44 | 20.1 | 29.7 | 2.85 | 40
EOF
Note on B2: DD/MM/YYYY
Note on B3: DD/MM/YYYY
Note on B5: eg. EL10/2000 = EL102000
Note on B9: DD/MM/YYYY
Note on B10: DD/MM/YYYY
Note on B13: DD/MM/YYYY
Note on B15: eg. EL102000_YYYYMM_##_SL_1.xls
Note on B16: eg. EL102000_YYYYMM_##_DL_1.xls
Note on B17: eg. EL102000_YYYYMM_##_DS_1.xls
Note on B18: eg. EL102000_YYYYMM_##_Lithologycodes.xls
Note on B19: eg. EL102000_YYYYMM_##_Filelisting.xls
Note on B20: eg. EL102000_YYYYMM_##_QAQC_1.xls
Note on B21: AIRCORE Aircore AUG Augers CBL Cable Tool DIA Diamond HFLAUG Hollow Flight Auger 3 tube diamond drill PER Percussion PERC_DIA Percussion_Diamond Percussion hole with diamond tail PIT Pit PUSHTU Push Tube REVERSE Reverse circulation ROT Rotary ROT_DIA Rotary_Diamond Rotary pre-collar with Diamond tail ROT_PERC Rotary_Percussion
Note on B23: AIRCORE Aircore AUG Augers CBL Cable Tool DIA Diamond HFLAUG Hollow Flight Auger 3 tube diamond drill PER Percussion PERC_DIA Percussion_Diamond Percussion hole with diamond tail PIT Pit PUSHTU Push Tube REVERSE Reverse circulation ROT Rotary ROT_DIA Rotary_Diamond Rotary pre-collar with Diamond tail ROT_PERC Rotary_Percussion
Note on B24: eg. Hole collar
Note on B25: AGD66 GDA94
Note on B26: eg. AHD
Note on B27: eg. UTM
Note on B28: eg. Projected
Note on B29: eg. 55
Note on B30: GDF Differential GPS, measured using differential global positioning system GPS GPS, measured using global positioning system SVY Survey, traditional survey with ground control UNK Unknown, method of location is unknown
Note on B32: Rock Soil
Note on B33: Brief description of field and pre-lab dispatch sampling methods
Note on B34: Codes used for laboratory sample preparation for assaying
Note on B35: Lab sample preparation code/description pairs eg. SO31 Fine pulverise to 75µm