## Sheet1
T03-05 Comb Non Mags Concentrate (calc 25.6%Sn)
Sample |  |  | 1171051
ME-MS61 | Ag | ppm | >100
ME-MS61 | Al | % | 0.69
ME-MS61 | As | ppm | 3880
ME-MS61 | Ba | ppm | 120
ME-MS61 | Be | ppm | 0.64
ME-MS61 | Bi | ppm | 32.9
ME-MS61 | Ca | % | 0.02
ME-MS61 | Cd | ppm | 27.2
ME-MS61 | Ce | ppm | 81.1
ME-MS61 | Co | ppm | 331
ME-MS61 | Cr | ppm | >10000
ME-MS61 | Cs | ppm | 0.4
ME-MS61 | Cu | ppm | 676
ME-MS61 | Fe | % | 24.2
ME-MS61 | Ga | ppm | 8.08
ME-MS61 | Ge | ppm | 0.7
ME-MS61 | Hf | ppm | 1.9
ME-MS61 | In | ppm | 25.9
ME-MS61 | K | % | 0.04
ME-MS61 | La | ppm | 37.5
ME-MS61 | Li | ppm | 1.5
ME-MS61 | Mg | % | 0.59
ME-MS61 | Mn | ppm | 24400
ME-MS61 | Mo | ppm | 4.04
ME-MS61 | Na | % | 0.02
ME-MS61 | Nb | ppm | 1.6
ME-MS61 | Ni | ppm | 777
ME-MS61 | P | ppm | 90
ME-MS61 | Pb | ppm | >10000
ME-MS61 | Rb | ppm | 2.7
ME-MS61 | Re | ppm | 0.005
ME-MS61 | S | % | >10.0
ME-MS61 | Sb | ppm | 398
ME-MS61 | Sc | ppm | 5.2
ME-MS61 | Se | ppm | 7
ME-MS61 | Sn | ppm | >500
ME-MS61 | Sr | ppm | 10.3
ME-MS61 | Ta | ppm | 0.14
ME-MS61 | Te | ppm | 0.1
ME-MS61 | Th | ppm | 4.1
ME-MS61 | Ti | % | 0.054
ME-MS61 | Tl | ppm | 2.62
ME-MS61 | U | ppm | 1.7
ME-MS61 | V | ppm | 95
ME-MS61 | W | ppm | 115.5
ME-MS61 | Y | ppm | 6.3
ME-MS61 | Zn | ppm | 6450
ME-MS61 | Zr | ppm | 61.3
Ag-OG62 | Ag | ppm | 173
Pb-OG62 | Pb | % | 1.445