## STSsoils
Sample | E_MGA55 | N_MGA55 | SType | Depth_cm | Colour | Horizon | Date_sampled | SComments | Ascheme | Batch | Sn_ppm | SnSOL_ppm | W_ppm | WSOL_ppm | Ag_ppm | Al_% | As_ppm | B_ppm | Ba_ppm | Be_ppm | Bi_ppm | Ca_% | Ce_ppm | Cd_ppm | Co_ppm | Cr_ppm | Cu_ppm | Dy_ppm | Er_ppm | Eu_ppm | Fe_% | Ga_ppm | Gd_ppm | Ho_ppm | K_% | La_ppm | Li_ppm | Mg_% | Mn_ppm | Mo_ppm | Na_% | Nd_ppm | Ni_ppm | P_ppm | Pb_ppm | Pr_ppm | S_% | Sb_ppm | Sc_ppm | Sm_ppm | Sr_ppm | Th_ppm | Ti_% | Tl_ppm | U_ppm | V_ppm | Y_ppm | Yb_ppm | Zn_ppm | Zr_ppm
STS264 | 363542 | 5379308 | -1.6mm sieved soil | 60 | L Br | C | 2023-08-16 |  | MS85, ICP61 | AD23291932 | 4.5 | -999 | 1.9 | -10 | -0.5 | 9.34 | 6 | -999 | 70 | 1.1 | -2 | 0.02 | 55.8 | -0.5 | 26 | 131 | 44 | -999 | -999 | -999 | 11.65 | 30 | -999 | -999 | 0.41 | 20 | 30 | 0.3 | 432 | 1 | 0.03 | 23.4 | 71 | 400 | 9 | -999 | 0.08 | -5 | 29 | -999 | 16 | -20 | 1.57 | -10 | -10 | 272 | -999 | -999 | 61 | -999
STS265 | 363567 | 5379325 | -1.6mm sieved soil | 50 | Or Br | C | 2023-08-16 |  | MS85, ICP61 | AD23291932 | 4.1 | -999 | 1.6 | -10 | -0.5 | 9.98 | 10 | -999 | 80 | 1.4 | -2 | 0.02 | 75.7 | -0.5 | 17 | 170 | 102 | -999 | -999 | -999 | 12.7 | 30 | -999 | -999 | 0.55 | 10 | 20 | 0.31 | 360 | 2 | 0.02 | 13.4 | 64 | 820 | 12 | -999 | 0.06 | -5 | 44 | -999 | 13 | -20 | 1.68 | -10 | -10 | 312 | -999 | -999 | 60 | -999
STS266 | 363601 | 5379351 | -1.6mm sieved soil | 50 | Or Br | C | 2023-08-16 |  | MS85, ICP61 | AD23291932 | 3.5 | -999 | 1.8 | -10 | -0.5 | 9.08 | 12 | -999 | 70 | 1.1 | -2 | 0.05 | 49.1 | -0.5 | 60 | 234 | 106 | -999 | -999 | -999 | 12.95 | 30 | -999 | -999 | 0.38 | 10 | 30 | 0.37 | 2040 | 2 | 0.07 | 16.8 | 67 | 820 | 15 | -999 | 0.06 | -5 | 38 | -999 | 14 | -20 | 1.97 | -10 | -10 | 348 | -999 | -999 | 100 | -999
STS267 | 363630 | 5379370 | -1.6mm sieved soil | 40 | L Br | C | 2023-08-16 |  | MS85, ICP61 | AD23291932 | 3.2 | -999 | 2 | -10 | -0.5 | 8.07 | 10 | -999 | 70 | 1 | -2 | 0.06 | 42.4 | -0.5 | 30 | 175 | 87 | -999 | -999 | -999 | 9.59 | 20 | -999 | -999 | 0.35 | 10 | 40 | 0.79 | 594 | 1 | 0.16 | 12.3 | 73 | 650 | 6 | -999 | 0.05 | -5 | 27 | -999 | 19 | -20 | 1.51 | -10 | -10 | 273 | -999 | -999 | 122 | -999
STS268 | 363645 | 5379387 | -1.6mm sieved soil | 45 | Br | C | 2023-08-16 |  | MS85, ICP61 | AD23291932 | 2.9 | -999 | 1.7 | -10 | -0.5 | 5.78 | 5 | -999 | 70 | 0.8 | -2 | 0.05 | 31 | -0.5 | 14 | 148 | 105 | -999 | -999 | -999 | 9.95 | 20 | -999 | -999 | 0.37 | 10 | 20 | 0.61 | 290 | 1 | 0.34 | 13 | 42 | 670 | 7 | -999 | 0.07 | -5 | 21 | -999 | 28 | -20 | 1.34 | -10 | -10 | 254 | -999 | -999 | 60 | -999
STS276 | 363505 | 5378757 | -1.6mm sieved soil | 70 | L Or Br | C | 2023-07-12 |  | MS85, ICP61, B-ICP69 | AD23230964 | 3.9 | -10 | 3 | -10 | -0.5 | 8.57 | 17 | 60 | 180 | 1.6 | -2 | 0.04 | 74 | -0.5 | 20 | 345 | 97 | 5.26 | 3.6 | 1.35 | 7.77 | 20 | 5.37 | 1.11 | 1.94 | 34.2 | 60 | 0.51 | 445 | 5 | 0.04 | 30.2 | 30 | 500 | 54 | 8.01 | 0.04 | -5 | 24 | 6.2 | 13 | -20 | 0.87 | -10 | -10 | 216 | 28.9 | 3.22 | 55 | 215
STS280 | 363399 | 5378661 | -1.6mm sieved soil | 35 | L Gy Br | C | 2023-07-12 |  | MS85, ICP61, B-ICP69 | AD23230964 | 1.9 | -10 | 2.2 | -10 | 0.5 | 2.78 | 8 | 30 | 60 | -0.5 | -2 | 0.05 | 51.1 | -0.5 | 2 | 67 | 15 | 2.43 | 1.65 | 0.59 | 3.8 | 10 | 2.75 | 0.45 | 0.58 | 25.5 | 20 | 0.2 | 76 | 2 | 0.03 | 20.2 | 16 | 290 | 37 | 5.69 | 0.04 | -5 | 7 | 3.57 | 16 | -20 | 0.52 | -10 | -10 | 92 | 13.6 | 1.52 | 26 | 178
STS281 | 363436 | 5378670 | -1.6mm sieved soil | 100 | L Or Br | C | 2023-07-12 |  | MS85, ICP61, B-ICP69 | AD23230964 | 4.2 | 10 | 2.1 | -10 | -0.5 | 9.56 | 11 | 60 | 260 | 2.5 | -2 | 0.03 | 164 | -0.5 | 238 | 135 | 107 | 6.6 | 4.1 | 1.55 | 9.78 | 20 | 6.17 | 1.44 | 2.23 | 30.4 | 40 | 0.53 | 7120 | 3 | 0.03 | 30 | 66 | 870 | 24 | 7.58 | 0.05 | -5 | 50 | 6.6 | 17 | -20 | 0.93 | -10 | -10 | 238 | 35.3 | 3.93 | 100 | 222
STS282 | 363470 | 5378698 | -1.6mm sieved soil | 100 | Or | C | 2023-07-12 |  | MS85, ICP61, B-ICP69 | AD23230964 | 4.2 | -10 | 2.6 | -10 | -0.5 | 8.17 | 7 | 30 | 110 | 1.6 | -2 | 0.02 | 57.6 | -0.5 | 40 | 155 | 66 | 5.48 | 3.57 | 1.21 | 9.38 | 20 | 4.86 | 1.16 | 1.11 | 25.6 | 40 | 0.41 | 821 | 1 | 0.04 | 24.2 | 27 | 500 | 16 | 6.42 | 0.03 | -5 | 29 | 5.2 | 12 | -20 | 1.33 | -10 | -10 | 238 | 30.8 | 3.16 | 54 | 237
STS283 | 363489 | 5378726 | -1.6mm sieved soil | 50 | L Or Br | C | 2023-07-12 |  | MS85, ICP61, B-ICP69 | AD23230964 | 3.7 | -10 | 2.5 | -10 | -0.5 | 7.98 | 8 | 50 | 210 | 1.9 | 3 | 0.02 | 63.6 | -0.5 | 23 | 198 | 80 | 4.21 | 2.82 | 1.12 | 8.37 | 20 | 4.76 | 0.96 | 1.6 | 27.8 | 60 | 0.49 | 531 | 2 | 0.03 | 25.4 | 36 | 580 | 27 | 6.57 | 0.04 | -5 | 22 | 5.04 | 12 | -20 | 0.99 | -10 | -10 | 181 | 23.8 | 2.85 | 64 | 195
STS288 | 363377 | 5379286 | -1.6mm sieved soil | 120 | Or | B | 2023-07-25 |  | MS85, ICP61, B-ICP69 | AD23230964 | 3.8 | -10 | 1.5 | -10 | -0.5 | 10.65 | 8 | 20 | 60 | 1.7 | -2 | 0.02 | 171.5 | -0.5 | 78 | 248 | 160 | 3.27 | 2.32 | 0.95 | 13.85 | 30 | 2.51 | 0.7 | 0.54 | 6.4 | 20 | 0.45 | 1225 | 2 | 0.05 | 11.9 | 101 | 1000 | 19 | 2.59 | 0.1 | -5 | 58 | 3.29 | 14 | -20 | 1.94 | -10 | -10 | 391 | 16 | 2.73 | 109 | 294
STS289 | 363378 | 5379422 | -1.6mm sieved soil | 80 | L Br | C | 2023-08-02 |  | MS85, ICP61, B-ICP69 | AD23230964 | 3 | -10 | 1 | -10 | -0.5 | 10.55 | 6 | 10 | 40 | 1.3 | -2 | 0.01 | 103 | -0.5 | 25 | 467 | 129 | 2.28 | 1.83 | 0.45 | 15.85 | 30 | 1.73 | 0.52 | 0.17 | 8.5 | 20 | 0.35 | 500 | 2 | 0.02 | 6.4 | 121 | 850 | 8 | 1.48 | 0.1 | -5 | 61 | 1.66 | 12 | -20 | 2.28 | -10 | -10 | 427 | 13 | 2.1 | 62 | 313
STS290 | 363401 | 5379436 | -1.6mm sieved soil | 35 | L Br | C | 2023-08-02 |  | MS85, ICP61, B-ICP69 | AD23230964 | 3.3 | -10 | 1.1 | -10 | -0.5 | 9.01 | 6 | 10 | 30 | 0.9 | -2 | 0.02 | 84.3 | -0.5 | 24 | 415 | 119 | 2.04 | 1.59 | 0.37 | 13.2 | 30 | 1.23 | 0.47 | 0.13 | 6.2 | 30 | 0.42 | 589 | 3 | 0.03 | 5.7 | 111 | 870 | 8 | 1.41 | 0.08 | -5 | 43 | 1.78 | 11 | -20 | 2.04 | -10 | -10 | 380 | 11.4 | 1.68 | 67 | 276
STS291 | 363403 | 5379305 | -1.6mm sieved soil | 120 | L Br | B | 2023-07-25 |  | MS85, ICP61, B-ICP69 | AD23230964 | 3.9 | -10 | 1.4 | -10 | -0.5 | 10.65 | 6 | 10 | 50 | 1.5 | -2 | 0.02 | 128.5 | -0.5 | 78 | 356 | 171 | 5.01 | 3.4 | 1.63 | 14.85 | 30 | 5.14 | 1.03 | 0.28 | 14.2 | 30 | 0.56 | 1975 | 3 | 0.16 | 24 | 121 | 890 | 12 | 5.64 | 0.11 | -5 | 54 | 6.79 | 16 | -20 | 2.25 | -10 | -10 | 436 | 21.6 | 3.35 | 117 | 324
STS292 | 363426 | 5379334 | -1.6mm sieved soil | 40 | Br | C | 2023-07-25 |  | MS85, ICP61, B-ICP69 | AD23230964 | 3.5 | -10 | 1.5 | -10 | -0.5 | 9.15 | 6 | 20 | 130 | 1.7 | -2 | 0.05 | 91.4 | -0.5 | 89 | 357 | 120 | 4.13 | 2.81 | 1.21 | 13.6 | 30 | 3.6 | 0.87 | 0.98 | 19.8 | 30 | 0.64 | 3260 | 2 | 0.1 | 17.4 | 107 | 1000 | 10 | 4.66 | 0.04 | -5 | 46 | 4.25 | 23 | -20 | 1.83 | -10 | -10 | 343 | 20.4 | 2.96 | 100 | 289
STS293 | 363455 | 5379355 | -1.6mm sieved soil | 120 | L Br | B | 2023-07-25 |  | MS85, ICP61, B-ICP69 | AD23230964 | 3.7 | -10 | 5.9 | -10 | -0.5 | 9.42 | -5 | 10 | 130 | 1.7 | -2 | 0.01 | 69.7 | -0.5 | 52 | 459 | 147 | 4.98 | 3 | 1.87 | 13.6 | 30 | 5.63 | 0.98 | 0.4 | 22.7 | 40 | 1.03 | 849 | 2 | 0.26 | 35.1 | 178 | 860 | 7 | 8.23 | 0.05 | -5 | 40 | 7.51 | 22 | -20 | 2.05 | -10 | -10 | 375 | 21.3 | 2.75 | 223 | 284
STS294 | 363489 | 5379377 | -1.6mm sieved soil | 120 | L Br | B | 2023-07-25 |  | MS85, ICP61, B-ICP69 | AD23230964 | 3.8 | -10 | 1.8 | -10 | -0.5 | 9.49 | 7 | 20 | 90 | 1.3 | -2 | 0.02 | 104.5 | -0.5 | 37 | 371 | 158 | 2.94 | 2.42 | 0.68 | 12.1 | 30 | 2.24 | 0.71 | 0.61 | 11.1 | 50 | 0.55 | 767 | 2 | 0.04 | 10.6 | 103 | 560 | 10 | 2.36 | 0.09 | -5 | 40 | 2.64 | 13 | -20 | 1.6 | -10 | -10 | 320 | 16.5 | 2.46 | 107 | 274
STS299 | 363511 | 5379282 | -1.6mm sieved soil | 40 | Br | C | 2023-08-16 |  | MS85, ICP61 | AD23291932 | 3.6 | -999 | 1.6 | -10 | -0.5 | 7.93 | 10 | -999 | 140 | 0.8 | -2 | 0.03 | 44 | -0.5 | 13 | 252 | 68 | -999 | -999 | -999 | 10.2 | 20 | -999 | -999 | 0.94 | 60 | 20 | 0.55 | 325 | 1 | 0.03 | 27.2 | 59 | 540 | 9 | -999 | 0.04 | -5 | 21 | -999 | 26 | -20 | 1.53 | -10 | -10 | 239 | -999 | -999 | 41 | -999
STS302 | 363294 | 5379337 | -1.6mm sieved soil | 100 | L Br | C | 2023-08-02 |  | MS85, ICP61, B-ICP69 | AD23230964 | 3.9 | -10 | 1.5 | -10 | -0.5 | 9.96 | 6 | 10 | 50 | 1.2 | -2 | 0.01 | 72.7 | -0.5 | 37 | 281 | 143 | 3.04 | 2.17 | 0.68 | 14.25 | 30 | 2.31 | 0.68 | 0.27 | 7.6 | 20 | 0.4 | 1045 | 2 | 0.08 | 8.6 | 73 | 850 | 18 | 2.22 | 0.09 | -5 | 44 | 2.38 | 12 | -20 | 2.12 | -10 | -10 | 400 | 16.2 | 2.29 | 102 | 315
STS303 | 363294 | 5379358 | -1.6mm sieved soil | 100 | L Br | C | 2023-08-02 |  | MS85, ICP61, B-ICP69 | AD23230964 | 3 | -10 | 1.2 | -10 | -0.5 | 10.15 | -5 | 10 | 60 | 1.2 | -2 | 0.03 | 74.1 | -0.5 | 48 | 431 | 155 | 6.61 | 3.78 | 1.91 | 14.55 | 30 | 6.31 | 1.24 | 0.2 | 20.7 | 30 | 0.78 | 937 | 2 | 0.68 | 26.7 | 135 | 620 | 7 | 6.29 | 0.08 | -5 | 47 | 6.54 | 41 | -20 | 2.22 | -10 | -10 | 404 | 27.1 | 3.55 | 120 | 297
STS304 | 363320 | 5379381 | -1.6mm sieved soil | 70 | L Br | C | 2023-08-02 |  | MS85, ICP61, B-ICP69 | AD23230964 | 2.8 | -10 | 1.6 | -10 | -0.5 | 9.61 | -5 | 10 | 50 | 1.1 | -2 | 0.02 | 40.9 | -0.5 | 21 | 435 | 143 | 2.85 | 1.92 | 0.63 | 14.45 | 30 | 2.05 | 0.68 | 0.2 | 10 | 30 | 0.66 | 363 | 2 | 0.15 | 8.6 | 116 | 570 | 7 | 1.94 | 0.06 | -5 | 46 | 2.23 | 18 | -20 | 2.14 | -10 | -10 | 386 | 15 | 2.12 | 95 | 295
STS305 | 363356 | 5379400 | -1.6mm sieved soil | 40 | L Br | C | 2023-08-02 |  | MS85, ICP61, B-ICP69 | AD23230964 | 3.1 | -10 | 1.1 | -10 | -0.5 | 8.61 | 9 | 10 | 20 | 1 | -2 | 0.01 | 17.6 | -0.5 | 11 | 475 | 108 | 1.92 | 1.64 | 0.34 | 13.4 | 30 | 1.3 | 0.5 | 0.1 | 5.4 | 20 | 0.26 | 270 | 3 | 0.02 | 4.4 | 122 | 710 | 9 | 0.97 | 0.06 | -5 | 25 | 1.11 | 8 | -20 | 2.08 | -10 | -10 | 355 | 12.1 | 1.84 | 51 | 279
STS306 | 363180 | 5379377 | -1.6mm sieved soil | 50 | Or Br | C | 2023-08-02 |  | MS85, ICP61, B-ICP69 | AD23230964 | 4.2 | -10 | 4.3 | -10 | -0.5 | 5.75 | -5 | 30 | 80 | 1.3 | -2 | 0.02 | 67.4 | -0.5 | 6 | 125 | 39 | 4.67 | 3.04 | 1.04 | 7.18 | 20 | 4.39 | 0.99 | 0.86 | 29.8 | 30 | 0.34 | 183 | 1 | 0.03 | 26.7 | 20 | 510 | 11 | 7.02 | 0.03 | -5 | 18 | 5.11 | 12 | -20 | 1.33 | -10 | -10 | 203 | 26.8 | 3.27 | 34 | 238
STS307 | 363200 | 5379163 | -1.6mm sieved soil | 40 | L Br | C | 2023-08-02 |  | MS85, ICP61, B-ICP69 | AD23230964 | 4.6 | 10 | 3.9 | -10 | -0.5 | 7.99 | 11 | 50 | 170 | 1.6 | -2 | 0.02 | 89.3 | -0.5 | 27 | 143 | 76 | 5.13 | 3.03 | 1.27 | 7.17 | 20 | 4.89 | 1.06 | 1.71 | 33.3 | 40 | 0.5 | 572 | 3 | 0.03 | 29 | 28 | 470 | 36 | 7.64 | 0.03 | -5 | 24 | 5.97 | 14 | -20 | 0.93 | -10 | -10 | 194 | 26.9 | 3.37 | 52 | 205
STS308 | 363229 | 5379175 | -1.6mm sieved soil | 30 | Gry Br | C | 2023-08-02 |  | MS85, ICP61, B-ICP69 | AD23230964 | 3.3 | -10 | 92.7 | -10 | -0.5 | 6.55 | 6 | 30 | 140 | 1.2 | -2 | 0.05 | 65.2 | -0.5 | 43 | 252 | 81 | 4.6 | 2.67 | 1.36 | 9 | 20 | 4.85 | 0.9 | 0.76 | 29.3 | 30 | 0.55 | 1485 | 1 | 0.11 | 28.4 | 45 | 510 | 20 | 7.41 | 0.04 | -5 | 22 | 5.84 | 23 | -20 | 1.22 | -10 | -10 | 185 | 23.4 | 2.55 | 61 | 213
STS309 | 363259 | 5379213 | -1.6mm sieved soil | 40 | L Br | C | 2023-08-02 |  | MS85, ICP61, B-ICP69 | AD23230964 | 3.4 | -10 | 3.3 | -10 | -0.5 | 7.47 | 5 | 60 | 200 | 1.6 | -2 | 0.03 | 56.1 | -0.5 | 10 | 196 | 66 | 3.99 | 2.78 | 1.04 | 8.42 | 20 | 4.09 | 0.84 | 1.64 | 27.4 | 20 | 0.57 | 690 | 1 | 0.05 | 23.6 | 44 | 590 | 15 | 6.24 | 0.04 | -5 | 21 | 4.28 | 16 | -20 | 0.98 | -10 | -10 | 198 | 21.6 | 2.6 | 57 | 202
STS310 | 363284 | 5379222 | -1.6mm sieved soil | 60 | L Br | C | 2023-08-02 |  | MS85, ICP61, B-ICP69 | AD23230964 | 4 | -10 | 2.3 | -10 | -0.5 | 8.77 | 8 | 80 | 200 | 1.6 | -2 | 0.02 | 69.7 | -0.5 | 22 | 233 | 80 | 5.89 | 3.16 | 1.5 | 8.49 | 20 | 5.38 | 1.09 | 1.64 | 35.3 | 30 | 0.5 | 567 | 1 | 0.03 | 32.9 | 36 | 480 | 19 | 8.67 | 0.04 | -5 | 24 | 6.96 | 16 | -20 | 0.96 | -10 | -10 | 197 | 29.5 | 3.46 | 66 | 230
STS311 | 363316 | 5379251 | -1.6mm sieved soil | 80 | L BR | C | 2023-08-02 |  | MS85, ICP61, B-ICP69 | AD23230964 | 4.3 | -10 | 2.4 | -10 | -0.5 | 9.78 | 8 | 30 | 90 | 1.6 | -2 | 0.01 | 57.4 | -0.5 | 30 | 139 | 106 | 5.05 | 3.31 | 1.14 | 9.88 | 30 | 3.87 | 1.05 | 0.96 | 21.6 | 20 | 0.41 | 927 | 2 | 0.02 | 19.8 | 26 | 650 | 13 | 5.06 | 0.05 | -5 | 31 | 4.4 | 10 | -20 | 1.4 | -10 | -10 | 261 | 27.9 | 3.73 | 63 | 314
STS312 | 363347 | 5379260 | -1.6mm sieved soil | 120 | Or | B | 2023-07-25 |  | MS85, ICP61, B-ICP69 | AD23230964 | 3.8 | -10 | 1.5 | -10 | -0.5 | 10.45 | 6 | 30 | 70 | 1.7 | -2 | 0.03 | 119.5 | -0.5 | 56 | 121 | 126 | 4.28 | 3.15 | 1.06 | 10.85 | 30 | 3.12 | 0.99 | 0.81 | 16.1 | 20 | 0.37 | 1715 | 2 | 0.02 | 17.1 | 42 | 1020 | 11 | 4.28 | 0.07 | -5 | 39 | 3.43 | 10 | -20 | 1.6 | -10 | -10 | 302 | 25.3 | 3.72 | 77 | 305
STS313 | 363281 | 5378568 | -1.6mm sieved soil | 20 | Bn | B | 2023-07-12 |  | MS85, ICP61, B-ICP69 | AD23230964 | 0.6 | -10 | 0.6 | -10 | -0.5 | 0.38 | -5 | 10 | 20 | -0.5 | -2 | 0.12 | 5.2 | -0.5 | 2 | 45 | 11 | 0.76 | 0.51 | 0.14 | 7.79 | -10 | 0.59 | 0.16 | 0.05 | 2.5 | 10 | 0.04 | 57 | 1 | 0.01 | 2.8 | 4 | 190 | 3 | 0.63 | 0.05 | -5 | 4 | 0.47 | 12 | -20 | 0.19 | -10 | -10 | 48 | 4.1 | 0.5 | 24 | 92
STS314 | 363310 | 5378600 | -1.6mm sieved soil | 80 | L Gy Br | C | 2023-07-12 |  | MS85, ICP61, B-ICP69 | AD23230964 | -0.5 | -10 | 0.9 | -10 | -0.5 | 0.28 | -5 | 10 | 10 | -0.5 | 3 | 0.01 | 3.7 | -0.5 | 1 | 18 | 5 | 0.53 | 0.29 | 0.05 | 0.68 | -10 | 0.23 | 0.1 | 0.04 | 1 | 20 | 0.03 | 54 | -1 | 0.01 | 0.9 | 4 | 60 | -2 | 0.26 | 0.02 | -5 | 2 | 0.18 | 3 | -20 | 0.17 | -10 | -10 | 13 | 2.7 | 0.45 | 6 | 86
STS315 | 363342 | 5378609 | -1.6mm sieved soil | 40 | GY Br | C | 2023-07-12 |  | MS85, ICP61, B-ICP69 | AD23230964 | 1.4 | -10 | 9.2 | 10 | -0.5 | 1.27 | 5 | 30 | 30 | -0.5 | -2 | 0.02 | 50 | -0.5 | 1 | 28 | 8 | 1.25 | 0.89 | 0.45 | 0.77 | 10 | 1.65 | 0.3 | 0.3 | 26.5 | 10 | 0.08 | 33 | 1 | 0.02 | 18.7 | 11 | 170 | 19 | 5.2 | 0.04 | -5 | 3 | 2.73 | 14 | -20 | 0.4 | -10 | -10 | 36 | 7.6 | 1.01 | 12 | 158
STS316 | 363352 | 5378622 | -1.6mm sieved soil | 30 | L Gy Br | C | 2023-07-12 |  | MS85, ICP61, B-ICP69 | AD23230964 | 2 | -10 | 3.1 | 10 | -0.5 | 2.92 | 20 | 40 | 70 | -0.5 | -2 | 0.03 | 62.6 | -0.5 | 1 | 45 | 15 | 2.1 | 1.12 | 0.52 | 3.38 | 10 | 2.24 | 0.45 | 0.93 | 32.5 | 20 | 0.18 | 35 | 2 | 0.02 | 23.3 | 10 | 260 | 35 | 6.83 | 0.03 | 11 | 5 | 3.37 | 24 | -20 | 0.41 | -10 | -10 | 76 | 11.5 | 1.38 | 10 | 180
STS317 | 363381 | 5378644 | -1.6mm sieved soil | 40 | L Gy Br | C | 2023-07-12 |  | MS85, ICP61, B-ICP69 | AD23230964 | 1.7 | -10 | 2.6 | -10 | -0.5 | 1.89 | 10 | 20 | 30 | -0.5 | -2 | 0.01 | 53 | -0.5 | 1 | 53 | 9 | 2.06 | 1.3 | 0.54 | 2.55 | 10 | 2.18 | 0.44 | 0.32 | 27.2 | 20 | 0.09 | 33 | 1 | 0.01 | 20.3 | 9 | 170 | 28 | 5.76 | 0.02 | 5 | 4 | 3.42 | 13 | -20 | 0.37 | -10 | -10 | 68 | 11.6 | 1.46 | 13 | 193
STS318 | 363225 | 5380722 | -1.6mm sieved soil | 30 | Or | na | 2023-06-26 |  | MS85, ICP61, B-ICP69 | AD23230964 | 4 | -10 | 1.9 | -10 | -0.5 | 9.1 | 10 | 20 | 70 | 1.2 | -2 | 0.02 | 48.8 | -0.5 | 10 | 239 | 105 | 2.86 | 2.44 | 0.61 | 11 | 30 | 2.21 | 0.71 | 0.57 | 10 | 40 | 0.39 | 402 | 2 | 0.02 | 9.2 | 41 | 790 | 15 | 2.48 | 0.06 | -5 | 36 | 2 | 8 | -20 | 1.63 | -10 | -10 | 295 | 18.6 | 2.9 | 68 | 299
STS319 | 363243 | 5380722 | -1.6mm sieved soil | 120 | Or | na | 2023-06-26 |  | MS85, ICP61, B-ICP69 | AD23230964 | 3.9 | -10 | 1.9 | -10 | -0.5 | 9.62 | 11 | 20 | 70 | 1.7 | -2 | 0.01 | 85.8 | -0.5 | 35 | 214 | 132 | 3.32 | 2.73 | 0.74 | 12.2 | 30 | 2.38 | 0.79 | 0.73 | 8.2 | 40 | 0.45 | 600 | 3 | 0.03 | 9.5 | 64 | 980 | 15 | 2.27 | 0.07 | -5 | 43 | 2.34 | 7 | -20 | 1.67 | -10 | -10 | 317 | 19.8 | 3.08 | 89 | 319
STS320 | 363272 | 5380735 | -1.6mm sieved soil | 50 | Br | na | 2023-06-26 |  | MS85, ICP61, B-ICP69 | AD23230964 | 3.5 | -10 | 2 | -10 | -0.5 | 8.3 | -5 | 20 | 110 | 1.3 | -2 | 0.11 | 79.3 | -0.5 | 33 | 204 | 115 | 3.51 | 2.36 | 0.78 | 10.8 | 30 | 2.69 | 0.67 | 0.92 | 12.4 | 40 | 0.75 | 1090 | 2 | 0.06 | 12.3 | 72 | 1140 | 13 | 3.11 | 0.05 | -5 | 36 | 2.78 | 20 | -20 | 1.61 | -10 | -10 | 290 | 17.8 | 2.83 | 111 | 282
STS321 | 363302 | 5380752 | -1.6mm sieved soil | 50 | Drk Br | C | 2023-06-26 |  | MS85, ICP61, B-ICP69 | AD23230964 | 2.4 | -10 | 1.5 | -10 | -0.5 | 6.65 | 5 | 20 | 60 | 0.8 | -2 | 0.05 | 46.3 | -0.5 | 15 | 154 | 84 | 3.62 | 2.16 | 0.88 | 9.09 | 20 | 2.94 | 0.7 | 0.4 | 13.8 | 60 | 0.34 | 476 | 2 | 0.07 | 13 | 40 | 880 | 10 | 3.13 | 0.07 | -5 | 22 | 2.78 | 16 | -20 | 1.28 | -10 | -10 | 228 | 17.2 | 2.23 | 60 | 221
STS322 | 363229 | 5380611 | -1.6mm sieved soil | 50 | Br | C | 2023-06-26 |  | MS85, ICP61, B-ICP69 | AD23230964 | 18.5 | -10 | 2.3 | -10 | -0.5 | 7.03 | 9 | 40 | 90 | 0.7 | -2 | 0.03 | 62.9 | -0.5 | 16 | 3110 | 52 | 5.25 | 3.6 | 0.33 | 10.3 | 20 | 4.32 | 1.12 | 0.52 | 21.9 | 20 | 0.27 | 291 | 1 | 0.03 | 21.3 | 59 | 600 | 10 | 5.54 | 0.05 | -5 | 20 | 4.53 | 10 | -20 | 1.34 | -10 | -10 | 216 | 30.9 | 3.82 | 46 | 295
STS323 | 363260 | 5380621 | -1.6mm sieved soil | 40 | Or Br | C | 2023-06-26 |  | MS85, ICP61, B-ICP69 | AD23230964 | 14.6 | -10 | 1.9 | -10 | -0.5 | 5.88 | 15 | 30 | 60 | 0.8 | -2 | 0.04 | 37.6 | -0.5 | 18 | 2300 | 51 | 3.05 | 2.18 | 0.36 | 10.35 | 20 | 2.51 | 0.67 | 0.38 | 11.2 | 20 | 0.24 | 315 | 3 | 0.04 | 10.6 | 60 | 710 | 12 | 2.71 | 0.05 | -5 | 20 | 2.34 | 10 | -20 | 1.35 | -10 | -10 | 227 | 19 | 2.54 | 53 | 275
STS324 | 363286 | 5380635 | -1.6mm sieved soil | 120 | Or Br | C | 2023-06-26 |  | MS85, ICP61, B-ICP69 | AD23230964 | 10.6 | -10 | 1.9 | -10 | -0.5 | 7.57 | 8 | 20 | 50 | 0.8 | -2 | 0.03 | 45.7 | -0.5 | 22 | 1060 | 74 | 2.79 | 2.38 | 0.38 | 10.05 | 20 | 2.29 | 0.65 | 0.35 | 9.6 | 30 | 0.26 | 443 | 2 | 0.04 | 8.7 | 43 | 550 | 13 | 2.35 | 0.05 | -5 | 29 | 2.13 | 11 | -20 | 1.54 | -10 | -10 | 269 | 17.7 | 2.74 | 51 | 309
STS325 | 363167 | 5380590 | -1.6mm sieved soil | 120 | L Br Or | na | 2023-06-26 |  | MS85, ICP61, B-ICP69 | AD23230964 | 3.2 | -10 | 2.4 | -10 | -0.5 | 7.3 | 5 | 20 | 70 | 1.1 | -2 | 0.03 | 35.8 | -0.5 | 25 | 302 | 91 | 3.11 | 2.4 | 0.65 | 11.15 | 20 | 2.43 | 0.71 | 0.36 | 11.2 | 20 | 0.27 | 400 | 2 | 0.03 | 10.6 | 41 | 730 | 8 | 2.76 | 0.04 | -5 | 31 | 2.55 | 11 | -20 | 1.87 | -10 | -10 | 304 | 17.2 | 2.92 | 54 | 314
STS326 | 363091 | 5380669 | -1.6mm sieved soil | 60 | Or | C | 2023-06-26 |  | MS85, ICP61, B-ICP69 | AD23230964 | 3.9 | -10 | 1.6 | -10 | -0.5 | 8.27 | 13 | 20 | 80 | 1.2 | -2 | 0.02 | 51 | -0.5 | 18 | 316 | 98 | 2.51 | 2.09 | 0.48 | 12.25 | 30 | 1.97 | 0.56 | 0.55 | 7.2 | 40 | 0.37 | 533 | 3 | 0.04 | 8.6 | 53 | 750 | 13 | 1.92 | 0.05 | -5 | 35 | 2.07 | 11 | -20 | 1.76 | -10 | -10 | 322 | 14.3 | 2.51 | 74 | 289
STS327 | 363135 | 5380686 | -1.6mm sieved soil | 120 | Or Rd | C | 2023-06-26 |  | MS85, ICP61, B-ICP69 | AD23230964 | 4.5 | -10 | 13.2 | -10 | -0.5 | 9.84 | 10 | 20 | 60 | 1.5 | -2 | 0.01 | 102.5 | -0.5 | 35 | 285 | 126 | 3.77 | 3.11 | 1.3 | 12.85 | 30 | 2.83 | 1.27 | 0.56 | 8.4 | 40 | 0.4 | 609 | 3 | 0.02 | 10.1 | 85 | 870 | 9 | 2.77 | 0.06 | -5 | 43 | 3.13 | 9 | -20 | 1.63 | -10 | -10 | 338 | 18 | 3.56 | 86 | 271
STS328 | 363159 | 5380698 | -1.6mm sieved soil | 70 | na | na | 2023-06-26 |  | MS85, ICP61, B-ICP69 | AD23230964 | 4 | -10 | 1.5 | -10 | -0.5 | 8.03 | 8 | 10 | 40 | 1.1 | -2 | 0.03 | 24.9 | -0.5 | 11 | 249 | 90 | 2.56 | 2.28 | 0.53 | 11.75 | 30 | 2.09 | 0.61 | 0.26 | 7.6 | 40 | 0.38 | 353 | 2 | 0.03 | 8.2 | 55 | 830 | 11 | 1.93 | 0.07 | -5 | 31 | 2.39 | 8 | -20 | 1.83 | -10 | -10 | 332 | 15.3 | 2.46 | 85 | 300
STS329 | 363188 | 5380703 | -1.6mm sieved soil | 80 | Or | na | 2023-06-26 |  | MS85, ICP61, B-ICP69 | AD23230964 | 3.5 | -10 | 1.6 | -10 | -0.5 | 8.37 | 10 | 20 | 60 | 1.1 | -2 | 0.02 | 24.1 | -0.5 | 12 | 180 | 92 | 2.53 | 1.88 | 0.41 | 10.5 | 30 | 1.81 | 0.59 | 0.53 | 6.2 | 40 | 0.37 | 483 | 3 | 0.02 | 6 | 39 | 830 | 17 | 1.55 | 0.06 | -5 | 28 | 1.77 | 9 | -20 | 1.54 | -10 | -10 | 277 | 14.9 | 2.42 | 70 | 268
STS330 | 363130 | 5380586 | -1.6mm sieved soil | 120 | Or | na | 2023-06-26 |  | MS85, ICP61, B-ICP69 | AD23230964 | 3.6 | -10 | 1.6 | -10 | -0.5 | 8.36 | 11 | 20 | 70 | 1.1 | -2 | 0.02 | 76.2 | -0.5 | 36 | 328 | 102 | 2.83 | 1.95 | 0.68 | 11.75 | 30 | 1.98 | 0.57 | 0.48 | 9.3 | 40 | 0.37 | 850 | 3 | 0.08 | 9.8 | 69 | 710 | 14 | 2.41 | 0.06 | -5 | 36 | 2.53 | 13 | -20 | 1.82 | -10 | -10 | 320 | 14.4 | 2.19 | 81 | 297
STS331 | 363200 | 5380580 | -1.6mm sieved soil | 70 | Br Rd | C | 2023-06-26 |  | MS85, ICP61, B-ICP69 | AD23230964 | 22.3 | -10 | 1.7 | -10 | -0.5 | 4.81 | 6 | 30 | 60 | 0.6 | -2 | 0.03 | 34.8 | -0.5 | 8 | 2400 | 53 | 3.97 | 2.87 | 0.34 | 8.06 | 10 | 3.08 | 0.88 | 0.28 | 14.6 | 20 | 0.19 | 142 | 1 | 0.04 | 14.3 | 31 | 520 | 8 | 3.68 | 0.04 | -5 | 20 | 3.66 | 10 | -20 | 1.74 | -10 | -10 | 251 | 23.6 | 3.21 | 42 | 319
STS332 | 362972 | 5379964 | -1.6mm sieved soil | -999 | na | na | 2023-06-15 | near big flat rock | MS85, ICP61, B-ICP69 | AD23230964 | 3.3 | -10 | 1.6 | -10 | -0.5 | 8.87 | 6 | 30 | 230 | 2.5 | -2 | 0.01 | 163.5 | -0.5 | 115 | 149 | 63 | 13.7 | 7.08 | 4.32 | 12.8 | 30 | 14.55 | 2.46 | 1.37 | 54.8 | 40 | 0.69 | 5100 | 2 | 0.02 | 70 | 101 | 1440 | 12 | 16.35 | 0.05 | -5 | 41 | 16.6 | 12 | -20 | 1.99 | -10 | -10 | 344 | 64.1 | 6.3 | 128 | 310
STS333 | 363021 | 5379992 | -1.6mm sieved soil | -999 | na | na | 2023-06-15 |  | MS85, ICP61, B-ICP69 | AD23230964 | 2.6 | -10 | 0.7 | -10 | -0.5 | 11.1 | -5 | 10 | 100 | 1 | -2 | 0.01 | 36.2 | -0.5 | 34 | 130 | 124 | 3.51 | 2.61 | 0.64 | 15.6 | 30 | 2.28 | 0.68 | 0.16 | 4 | 10 | 0.29 | 536 | 2 | 0.03 | 7.1 | 135 | 1560 | 2 | 1.58 | 0.06 | -5 | 65 | 2.25 | 9 | -20 | 1.61 | -10 | -10 | 476 | 16.5 | 2.82 | 78 | 203
STS333D | 363021 | 5379992 | -1.6mm sieved soil | -999 | na | na | 2023-06-15 |  | MS85, ICP61, B-ICP69 | AD23230964 | 2.4 | -10 | 0.8 | -10 | -0.5 | 10.95 | -5 | 10 | 100 | 1 | -2 | 0.01 | 38.1 | -0.5 | 33 | 135 | 123 | 3.53 | 2.56 | 0.69 | 15.6 | 30 | 2.42 | 0.7 | 0.17 | 4.2 | 10 | 0.29 | 552 | 2 | 0.03 | 7.1 | 135 | 1590 | 3 | 1.59 | 0.06 | -5 | 63 | 2.28 | 8 | -20 | 1.58 | -10 | -10 | 474 | 16.4 | 2.96 | 78 | 204
STS334 | 363036 | 5380024 | -1.6mm sieved soil | -999 | na | na | 2023-06-15 | Little bit rocky | MS85, ICP61, B-ICP69 | AD23230964 | 10.9 | -10 | 1.7 | -10 | -0.5 | 6.33 | 9 | 20 | 50 | 0.6 | -2 | 0.04 | 21.4 | -0.5 | 7 | 356 | 66 | 2.49 | 2.07 | 0.36 | 13.8 | 20 | 1.87 | 0.57 | 0.25 | 9.8 | 20 | 0.29 | 251 | 2 | 0.05 | 9 | 32 | 520 | 9 | 2.35 | 0.06 | -5 | 24 | 2.03 | 13 | -20 | 1.84 | -10 | -10 | 327 | 15.1 | 2.18 | 41 | 334
STS335 | 363062 | 5380035 | -1.6mm sieved soil | 35 | na | na | 2023-06-15 | 35cm down hit rock x2 | MS85, ICP61, B-ICP69 | AD23230964 | 19 | -10 | 2.2 | -10 | -0.5 | 4.33 | 8 | 30 | 50 | 0.5 | -2 | 0.09 | 27.6 | -0.5 | 7 | 405 | 42 | 2.89 | 2.24 | 0.41 | 10.85 | 20 | 2.65 | 0.71 | 0.21 | 12.2 | 20 | 0.39 | 392 | 2 | 0.05 | 12.3 | 24 | 450 | 10 | 3.14 | 0.05 | -5 | 17 | 2.48 | 15 | -20 | 1.85 | -10 | -10 | 259 | 18.3 | 2.41 | 45 | 335
STS336 | 363100 | 5380066 | -1.6mm sieved soil | -999 | na | na | 2023-06-15 | Gravely | MS85, ICP61, B-ICP69 | AD23230964 | 6.8 | -10 | 1.9 | -10 | -0.5 | 8.22 | 13 | 30 | 130 | 1.5 | 2 | 0.05 | 46.6 | -0.5 | 34 | 224 | 97 | 3.32 | 2.44 | 0.64 | 13.65 | 20 | 2.52 | 0.82 | 1.45 | 7.8 | 20 | 0.59 | 950 | 3 | 0.05 | 9.2 | 52 | 960 | 11 | 2.25 | 0.04 | -5 | 41 | 2.52 | 13 | -20 | 1.36 | -10 | -10 | 278 | 18.8 | 2.97 | 86 | 250
STS337 | 363147 | 5380089 | -1.6mm sieved soil | -999 | na | na | 2023-06-15 | 10mtrs off water | MS85, ICP61, B-ICP69 | AD23230964 | 40 | -10 | 2.3 | -10 | 0.5 | 5.68 | 7 | 30 | 50 | 0.5 | 4 | 0.08 | 37 | -0.5 | 13 | 399 | 65 | 3.53 | 2.51 | 0.66 | 10.1 | 20 | 2.86 | 0.78 | 0.27 | 14.8 | 30 | 0.42 | 501 | 3 | 0.06 | 13.8 | 39 | 600 | 13 | 3.62 | 0.04 | -5 | 23 | 3.04 | 17 | -20 | 1.78 | -10 | -10 | 290 | 21.4 | 2.77 | 59 | 339
STS338 | 363171 | 5380098 | -1.6mm sieved soil | -999 | na | na | 2023-09-19 |  | MS85, ICP61, B-ICP69 | AD23230964 | 34.3 | -10 | 2.1 | -10 | -0.5 | 6.81 | 8 | 30 | 50 | -0.5 | 2 | 0.08 | 33.8 | -0.5 | 13 | 360 | 63 | 3.05 | 2.26 | 0.53 | 12.2 | 20 | 2.61 | 0.69 | 0.14 | 12.4 | 30 | 0.38 | 714 | 4 | 0.05 | 12.4 | 46 | 650 | 12 | 3.14 | 0.05 | -5 | 25 | 2.7 | 14 | -20 | 1.9 | -10 | -10 | 324 | 18.2 | 2.25 | 55 | 331
STS339 | 362655 | 5379251 | -1.6mm sieved soil | 100 | L Br | C | 2023-07-13 |  | MS85, ICP61, B-ICP69 | AD23230964 | 2.6 | -10 | 2.2 | -10 | -0.5 | 4.47 | -5 | 30 | 160 | 0.7 | -2 | 0.04 | 52.8 | -0.5 | 4 | 293 | 39 | 3.51 | 1.95 | 1.09 | 5.07 | 10 | 4 | 0.72 | 0.65 | 24.7 | 20 | 0.22 | 160 | 2 | 0.37 | 24.4 | 13 | 300 | 14 | 5.94 | 0.02 | -5 | 16 | 4.61 | 41 | -20 | 1.46 | -10 | -10 | 190 | 17.8 | 2.03 | 30 | 257
STS339D | 362655 | 5379251 | -1.6mm sieved soil | 100 | L Br | C | 2023-07-13 |  | MS85, ICP61, B-ICP69 | AD23230964 | 2.8 | -10 | 2.2 | -10 | -0.5 | 4.46 | 6 | 40 | 160 | 0.6 | -2 | 0.04 | 51.5 | -0.5 | 2 | 295 | 38 | 3.62 | 1.97 | 1.07 | 5.05 | 10 | 3.92 | 0.69 | 0.65 | 24.2 | 20 | 0.21 | 157 | 1 | 0.37 | 22.4 | 15 | 300 | 13 | 5.92 | 0.02 | -5 | 16 | 4.63 | 40 | -20 | 1.44 | -10 | -10 | 189 | 18.2 | 2.18 | 29 | 245
STS340 | 362669 | 5379274 | -1.6mm sieved soil | 70 | L Br | C | 2023-07-13 | Hit water | MS85, ICP61, B-ICP69 | AD23230964 | 4.1 | -10 | 3 | -10 | -0.5 | 6.69 | 10 | 30 | 100 | 1 | -2 | 0.03 | 61.5 | -0.5 | 4 | 162 | 65 | 5.7 | 3.43 | 1.66 | 8.4 | 20 | 5.77 | 1.06 | 0.77 | 30 | 30 | 0.26 | 118 | 2 | 0.12 | 29.3 | 19 | 270 | 19 | 7.35 | 0.03 | -5 | 28 | 6.47 | 26 | -20 | 1.73 | -10 | -10 | 253 | 29 | 3.37 | 45 | 273
STS341 | 362700 | 5379294 | -1.6mm sieved soil | 65 | Pnk Br | C | 2023-07-13 |  | MS85, ICP61, B-ICP69 | AD23230964 | 4.1 | -10 | 2.7 | -10 | -0.5 | 4.92 | -5 | 30 | 70 | 1 | 3 | 0.03 | 41.5 | -0.5 | 3 | 131 | 41 | 4.97 | 3.23 | 1.01 | 7.13 | 20 | 4.13 | 1.1 | 0.58 | 20.3 | 10 | 0.21 | 117 | 1 | 0.03 | 18.7 | 11 | 510 | 16 | 4.49 | 0.04 | -5 | 22 | 4.33 | 18 | -20 | 1.91 | -10 | -10 | 242 | 30.4 | 3.75 | 41 | 297
STS342 | 362723 | 5379314 | -1.6mm sieved soil | 60 | Br Pnk | C | 2023-07-13 |  | MS85, ICP61, B-ICP69 | AD23230964 | 3.3 | -10 | 2.9 | -10 | -0.5 | 8.62 | 11 | 110 | 220 | 1.6 | -2 | 0.01 | 59 | -0.5 | 3 | 133 | 21 | 3.42 | 2.02 | 1.13 | 6.14 | 20 | 4.17 | 0.64 | 2.88 | 28.7 | 10 | 0.44 | 131 | 1 | 0.04 | 26.8 | 19 | 370 | 15 | 7.1 | 0.04 | -5 | 27 | 5.38 | 24 | -20 | 0.79 | -10 | -10 | 163 | 16 | 2.05 | 21 | 168
STS343 | 362745 | 5379331 | -1.6mm sieved soil | 100 | L Br | C | 2023-07-13 |  | MS85, ICP61, B-ICP69 | AD23230964 | 4.6 | -10 | 2.2 | -10 | -0.5 | 7.19 | -5 | 40 | 100 | 1.1 | 2 | 0.02 | 35.6 | -0.5 | 9 | 147 | 43 | 4.48 | 3.34 | 0.81 | 10.35 | 30 | 3.42 | 0.96 | 1.23 | 18.8 | 20 | 0.55 | 328 | 2 | 0.08 | 15.1 | 23 | 560 | 19 | 3.95 | 0.04 | -5 | 25 | 3.7 | 12 | -20 | 1.34 | -10 | -10 | 274 | 26.6 | 3.47 | 53 | 262
STS344 | 362774 | 5379353 | -1.6mm sieved soil | 70 | Br Or | C | 2023-07-13 |  | MS85, ICP61, B-ICP69 | AD23230964 | 3.6 | -10 | 2.4 | -10 | -0.5 | 7.88 | -5 | 40 | 150 | 1.1 | -2 | 0.04 | 80.8 | -0.5 | 66 | 175 | 72 | 4.92 | 2.93 | 1.16 | 7.91 | 20 | 4.09 | 1.01 | 1.19 | 24.2 | 50 | 0.47 | 3070 | 1 | 0.15 | 21.1 | 36 | 520 | 24 | 5.54 | 0.05 | -5 | 30 | 4.79 | 21 | -20 | 1.34 | -10 | -10 | 245 | 24.1 | 3.09 | 79 | 250
STS345 | 362801 | 5379380 | -1.6mm sieved soil | 120 | Br | C | 2023-07-13 |  | MS85, ICP61, B-ICP69 | AD23230964 | 4.1 | -10 | 2.8 | -10 | -0.5 | 7.9 | -5 | 40 | 170 | 1.2 | -2 | 0.02 | 85.9 | -0.5 | 44 | 166 | 81 | 4.92 | 3.3 | 1.03 | 7.76 | 20 | 4.18 | 1.12 | 1.08 | 22.6 | 50 | 0.46 | 3010 | 2 | 0.12 | 22 | 33 | 640 | 21 | 5.55 | 0.04 | -5 | 28 | 4.96 | 15 | -20 | 1.28 | -10 | -10 | 231 | 26.1 | 3.3 | 85 | 255
STS346 | 362841 | 5379415 | -1.6mm sieved soil | 100 | Or Br | C | 2023-07-13 |  | MS85, ICP61, B-ICP69 | AD23230964 | 4.2 | -10 | 3.2 | -10 | -0.5 | 8.95 | 11 | 60 | 180 | 1.4 | -2 | 0.02 | 105 | -0.5 | 60 | 163 | 95 | 4.85 | 3.05 | 1.09 | 7.33 | 30 | 4.06 | 1.03 | 1.43 | 25.6 | 70 | 0.44 | 2950 | 3 | 0.03 | 24.9 | 39 | 510 | 33 | 6.29 | 0.06 | -5 | 31 | 5.2 | 18 | -20 | 1.17 | -10 | -10 | 216 | 25.4 | 3.31 | 71 | 257
STS347 | 362864 | 5379421 | -1.6mm sieved soil | 50 | OR | C | 2023-07-13 |  | MS85, ICP61, B-ICP69 | AD23230964 | 3.2 | -10 | 2.5 | -10 | -0.5 | 7.53 | 19 | 80 | 190 | 1.4 | -2 | 0.02 | 64.5 | -0.5 | 17 | 189 | 64 | 4.69 | 3.13 | 1.16 | 6.92 | 20 | 4.19 | 0.99 | 2.16 | 29.5 | 170 | 0.4 | 686 | 3 | 0.07 | 26.6 | 33 | 740 | 105 | 6.99 | 0.03 | -5 | 22 | 5.25 | 20 | -20 | 0.98 | -10 | -10 | 192 | 25.4 | 2.99 | 68 | 234
STS348 | 362893 | 5379437 | -1.6mm sieved soil | 40 | Br | C | 2023-07-13 | On side of creek | MS85, ICP61, B-ICP69 | AD23230964 | 2.2 | -10 | 2.4 | -10 | -0.5 | 4.15 | 6 | 40 | 130 | 0.9 | -2 | 0.03 | 61.8 | -0.5 | 7 | 99 | 34 | 3.67 | 2.25 | 0.92 | 3.47 | 10 | 3.89 | 0.69 | 0.9 | 29.3 | 30 | 0.26 | 141 | 3 | 0.04 | 25.8 | 12 | 460 | 40 | 6.71 | 0.04 | -5 | 11 | 4.6 | 15 | -20 | 0.67 | -10 | -10 | 102 | 19.6 | 2.16 | 41 | 244
STS349 | 362914 | 5379473 | -1.6mm sieved soil | 75 | L Gy Br | C | 2023-07-13 |  | MS85, ICP61, B-ICP69 | AD23230964 | 2.4 | -10 | 2.2 | -10 | -0.5 | 3.5 | -5 | 40 | 170 | 0.8 | -2 | 0.01 | 51.6 | -0.5 | 2 | 54 | 8 | 4.97 | 3.15 | 0.68 | 1.86 | 10 | 3.98 | 0.95 | 1.1 | 25 | 20 | 0.2 | 117 | 1 | 0.06 | 22.2 | 6 | 160 | 14 | 5.91 | 0.01 | -5 | 6 | 4.16 | 22 | -20 | 0.3 | -10 | -10 | 53 | 26.7 | 3.04 | 15 | 296
STS350 | 362946 | 5379503 | -1.6mm sieved soil | 50 | L Gy Br | C | 2023-07-13 |  | MS85, ICP61, B-ICP69 | AD23230964 | 1.6 | -10 | 2.6 | -10 | -0.5 | 2.96 | -5 | 40 | 140 | 0.6 | -2 | 0.01 | 58.1 | -0.5 | 1 | 57 | 7 | 5.39 | 3.42 | 0.96 | 1.4 | 10 | 4.68 | 1.11 | 0.81 | 27.9 | 10 | 0.14 | 59 | 1 | 0.05 | 25.5 | 4 | 220 | 13 | 6.68 | 0.02 | -5 | 6 | 5.56 | 24 | -20 | 0.43 | -10 | -10 | 54 | 30.8 | 3.09 | 10 | 383
STS351 | 362967 | 5379496 | -1.6mm sieved soil | 70 | L Or | B | 2023-07-19 |  | MS85, ICP61, B-ICP69 | AD23230964 | 3.6 | -10 | 1.5 | -10 | -0.5 | 8.81 | 6 | 20 | 130 | 1.1 | -2 | 0.02 | 55.6 | -0.5 | 71 | 289 | 106 | 3.87 | 2.36 | 0.89 | 11.65 | 30 | 3.14 | 0.81 | 0.75 | 17 | 30 | 0.36 | 878 | 3 | 0.15 | 17.1 | 55 | 960 | 60 | 4.26 | 0.06 | -5 | 35 | 3.88 | 21 | -20 | 1.92 | -10 | -10 | 346 | 18.7 | 2.52 | 111 | 288
STS352 | 362987 | 5379547 | -1.6mm sieved soil | 120 | L Br | B | 2023-07-19 |  | MS85, ICP61, B-ICP69 | AD23230964 | 3.5 | -10 | 1.3 | -10 | -0.5 | 8.84 | 6 | 10 | 100 | 0.9 | 2 | 0.03 | 59.8 | -0.5 | 43 | 432 | 118 | 4.05 | 2.78 | 1.23 | 11.5 | 20 | 3.58 | 0.83 | 0.44 | 16.8 | 40 | 0.67 | 1565 | 3 | 0.29 | 17.2 | 113 | 770 | 10 | 4.4 | 0.05 | -5 | 35 | 3.87 | 26 | -20 | 1.81 | -10 | -10 | 318 | 17.3 | 2.84 | 98 | 294
STS352D | 362987 | 5379547 | -1.6mm sieved soil | 120 | L Br | B | 2023-07-19 |  | MS85, ICP61, B-ICP69 | AD23230964 | 3.1 | -10 | 1.3 | -10 | -0.5 | 8.93 | 6 | 10 | 100 | 0.9 | -2 | 0.03 | 58 | -0.5 | 42 | 434 | 118 | 4.18 | 2.56 | 1.07 | 11.6 | 30 | 3.21 | 0.75 | 0.45 | 16.7 | 40 | 0.67 | 1580 | 3 | 0.28 | 16.5 | 115 | 780 | 11 | 4.2 | 0.05 | -5 | 35 | 4.32 | 27 | -20 | 1.83 | -10 | -10 | 324 | 17.4 | 2.68 | 99 | 286
STS353 | 363016 | 5379547 | -1.6mm sieved soil | 120 | Br | B | 2023-07-19 |  | MS85, ICP61, B-ICP69 | AD23230964 | 3.5 | -10 | 1.3 | -10 | -0.5 | 10.05 | 7 | 30 | 210 | 1 | 4 | 0.02 | 75 | -0.5 | 76 | 248 | 77 | 3.19 | 2.79 | 0.76 | 12.6 | 30 | 2.47 | 0.74 | 1.48 | 18.8 | 30 | 0.74 | 1495 | 2 | 0.03 | 13.1 | 83 | 570 | 9 | 3.67 | 0.05 | 5 | 43 | 2.9 | 18 | -20 | 1.7 | -10 | -10 | 310 | 17.1 | 2.79 | 60 | 285
STS354 | 363041 | 5379560 | -1.6mm sieved soil | 55 | L Br | C | 2023-07-19 |  | MS85, ICP61, B-ICP69 | AD23230964 | 3.5 | -10 | 1.2 | -10 | -0.5 | 8.53 | 13 | 20 | 150 | 1.1 | -2 | 0.02 | 85.9 | -0.5 | 51 | 222 | 128 | 3.51 | 2.41 | 0.86 | 9.51 | 20 | 2.78 | 0.68 | 0.89 | 12.8 | 40 | 0.58 | 2070 | 6 | 0.04 | 13.8 | 86 | 910 | 16 | 3.29 | 0.05 | -5 | 31 | 3.64 | 15 | -20 | 1.31 | -10 | -10 | 300 | 15.7 | 2.49 | 68 | 228
STS355 | 363070 | 5379590 | -1.6mm sieved soil | 120 | L Br | B | 2023-07-19 |  | MS85, ICP61, B-ICP69 | AD23230964 | 3.5 | -10 | 1.7 | -10 | -0.5 | 9.25 | 10 | 20 | 100 | 0.7 | -2 | 0.02 | 38.6 | -0.5 | 21 | 381 | 96 | 2.5 | 1.88 | 0.58 | 12.7 | 30 | 1.69 | 0.57 | 0.57 | 14 | 30 | 0.4 | 560 | 3 | 0.03 | 11 | 77 | 570 | 18 | 3.02 | 0.07 | -5 | 42 | 2.23 | 14 | -20 | 1.86 | -10 | -10 | 342 | 13.1 | 2.11 | 52 | 297
STS382 | 363298 | 5377859 | -1.6mm sieved soil | 40 | Gy | C | 2023-07-20 |  | MS85, ICP61, B-ICP69 | AD23230964 | 1.4 | -10 | 1.4 | -10 | -0.5 | 1.69 | -5 | 30 | 100 | -0.5 | -2 | 0.01 | 39.8 | -0.5 | 1 | 105 | 9 | 2.6 | 1.46 | 0.53 | 1.07 | 10 | 2.97 | 0.52 | 0.65 | 20.1 | 20 | 0.18 | 62 | 2 | 0.02 | 20.8 | 7 | 150 | 19 | 5.18 | 0.02 | -5 | 4 | 3.74 | 18 | -20 | 0.29 | -10 | -10 | 44 | 14.6 | 1.6 | 14 | 212
STS383 | 363312 | 5377870 | -1.6mm sieved soil | 30 | Rd Br | B | 2023-07-20 |  | MS85, ICP61, B-ICP69 | AD23230964 | 0.8 | -10 | 0.8 | -10 | -0.5 | 0.27 | -5 | 10 | 20 | -0.5 | -2 | 0.16 | 4.9 | -0.5 | 1 | 42 | 14 | 0.38 | 0.35 | 0.09 | 2.87 | -10 | 0.32 | 0.11 | 0.06 | 2.5 | -10 | 0.11 | 57 | 1 | 0.03 | 2 | 3 | 210 | 9 | 0.5 | 0.09 | -5 | 2 | 0.5 | 50 | -20 | 0.21 | -10 | -10 | 22 | 2.5 | 0.38 | 28 | 69
STS531 | 364804 | 5377115 | -1.6mm sieved soil | 40 | L Or Br | C | 2023-08-30 |  | MS85, ICP61 | AD23291932 | 3.3 | -999 | 1.9 | -10 | -0.5 | 6.51 | 8 | -999 | 290 | 0.7 | -2 | 0.17 | 33.2 | -0.5 | 3 | 142 | 23 | -999 | -999 | -999 | 4.56 | 20 | -999 | -999 | 1.07 | 20 | 30 | 0.34 | 166 | 1 | 0.32 | 14.3 | 20 | 250 | 20 | -999 | 0.04 | -5 | 10 | -999 | 39 | -20 | 0.65 | -10 | -10 | 130 | -999 | -999 | 46 | -999
STS532 | 364821 | 5377131 | -1.6mm sieved soil | 50 | L Or Br | C | 2023-08-30 |  | MS85, ICP61 | AD23291932 | 3.1 | -999 | 1.6 | -10 | -0.5 | 2.96 | 5 | -999 | 150 | 0.5 | -2 | 0.16 | 29.3 | -0.5 | 1 | 217 | 5 | -999 | -999 | -999 | 2.34 | 10 | -999 | -999 | 0.55 | 10 | 10 | 0.14 | 106 | 1 | 0.25 | 12.7 | 6 | 90 | 10 | -999 | 0.02 | -5 | 5 | -999 | 32 | -20 | 0.6 | -10 | -10 | 111 | -999 | -999 | 15 | -999
STS533 | 364840 | 5377148 | -1.6mm sieved soil | 40 | L Br | C | 2023-08-30 |  | MS85, ICP61 | AD23291932 | 4 | -999 | 1.8 | -10 | -0.5 | 4.2 | 6 | -999 | 50 | -0.5 | -2 | 0.02 | 18.2 | -0.5 | 2 | 516 | 21 | -999 | -999 | -999 | 5.58 | 20 | -999 | -999 | 0.28 | 10 | 20 | 0.16 | 81 | 2 | 0.03 | 7.9 | 15 | 170 | 9 | -999 | 0.02 | -5 | 11 | -999 | 11 | -20 | 1.46 | -10 | -10 | 248 | -999 | -999 | 21 | -999
STS534 | 364876 | 5377155 | -1.6mm sieved soil | 30 | Gy | C | 2023-08-30 |  | MS85, ICP61 | AD23291932 | 5.8 | -999 | 1.6 | -10 | -0.5 | 0.62 | -5 | -999 | 60 | -0.5 | -2 | 0.02 | 19.4 | -0.5 | -1 | 181 | 3 | -999 | -999 | -999 | 0.58 | -10 | -999 | -999 | 0.23 | 10 | -10 | 0.04 | 81 | -1 | 0.11 | 7.9 | 1 | 50 | 4 | -999 | 0.01 | -5 | 1 | -999 | 10 | -20 | 0.3 | -10 | -10 | 21 | -999 | -999 | 8 | -999
STS535 | 364901 | 5377164 | -1.6mm sieved soil | 60 | Gy Or | C | 2023-08-30 |  | MS85, ICP61 | AD23291932 | 4 | -999 | 2.2 | -10 | -0.5 | 2.55 | -5 | -999 | 100 | -0.5 | -2 | 0.14 | 27.8 | -0.5 | 1 | 281 | 6 | -999 | -999 | -999 | 2.75 | 10 | -999 | -999 | 0.38 | 10 | 10 | 0.11 | 98 | -1 | 0.14 | 11.4 | 8 | 90 | 9 | -999 | 0.02 | -5 | 5 | -999 | 25 | -20 | 0.6 | -10 | -10 | 125 | -999 | -999 | 15 | -999
STS536 | 364920 | 5377200 | -1.6mm sieved soil | 40 | Gy | C | 2023-08-30 |  | MS85, ICP61 | AD23291932 | 4.2 | -999 | 1.5 | -10 | -0.5 | 0.98 | -5 | -999 | 60 | -0.5 | -2 | 0.03 | 20.4 | -0.5 | 1 | 412 | 3 | -999 | -999 | -999 | 0.66 | -10 | -999 | -999 | 0.22 | 10 | 10 | 0.05 | 83 | -1 | 0.09 | 8.8 | 3 | 70 | 2 | -999 | 0.01 | -5 | 3 | -999 | 10 | -20 | 0.45 | -10 | -10 | 46 | -999 | -999 | 8 | -999
STS537 | 364948 | 5377212 | -1.6mm sieved soil | 20 | Or Br | C | 2023-08-30 |  | MS85, ICP61 | AD23291932 | 4.8 | -999 | 1.6 | -10 | -0.5 | 3.05 | -5 | -999 | 100 | -0.5 | -2 | 0.1 | 22.9 | -0.5 | 1 | 274 | 12 | -999 | -999 | -999 | 2.67 | 10 | -999 | -999 | 0.41 | 10 | 10 | 0.14 | 101 | -1 | 0.12 | 10 | 5 | 150 | 8 | -999 | 0.03 | -5 | 7 | -999 | 24 | -20 | 0.89 | -10 | -10 | 133 | -999 | -999 | 16 | -999
STS538 | 354966 | 5377228 | -1.6mm sieved soil | 40 | L Or | C | 2023-08-30 |  | MS85, ICP61 | AD23291932 | 4.1 | -999 | 1.8 | -10 | -0.5 | 3.57 | -5 | -999 | 140 | -0.5 | -2 | 0.14 | 27.9 | -0.5 | 1 | 220 | 11 | -999 | -999 | -999 | 3.95 | 10 | -999 | -999 | 0.55 | 10 | 10 | 0.15 | 99 | 1 | 0.16 | 11.6 | 9 | 100 | 7 | -999 | 0.02 | -5 | 7 | -999 | 28 | -20 | 0.76 | -10 | -10 | 143 | -999 | -999 | 15 | -999
STS539 | 364990 | 5377243 | -1.6mm sieved soil | 30 | Gy Br | C | 2023-08-30 |  | MS85, ICP61 | AD23291932 | 4.6 | -999 | 1.7 | -10 | -0.5 | 2.26 | -5 | -999 | 100 | -0.5 | -2 | 0.1 | 24.5 | -0.5 | 1 | 228 | 4 | -999 | -999 | -999 | 1.46 | 10 | -999 | -999 | 0.38 | 10 | 10 | 0.09 | 97 | 1 | 0.14 | 10.9 | 5 | 110 | 7 | -999 | 0.03 | -5 | 4 | -999 | 22 | -20 | 0.6 | -10 | -10 | 99 | -999 | -999 | 13 | -999
STS540 | 365012 | 5377264 | -1.6mm sieved soil | 30 | L Br | C | 2023-08-30 |  | MS85, ICP61 | AD23291932 | 3.9 | -999 | 1.3 | -10 | -0.5 | 1.49 | -5 | -999 | 130 | -0.5 | -2 | 0.09 | 22.4 | -0.5 | 1 | 301 | 3 | -999 | -999 | -999 | 1.04 | 10 | -999 | -999 | 0.44 | 10 | -10 | 0.07 | 103 | 1 | 0.19 | 9.3 | 3 | 110 | 8 | -999 | 0.03 | -5 | 3 | -999 | 21 | -20 | 0.31 | -10 | -10 | 41 | -999 | -999 | 12 | -999
STS576 | 363281 | 5380065 | -1.6mm sieved soil | 30 | Or Br | C | 2023-09-19 |  | MS85, ICP61 | AD23291932 | 14.8 | -999 | 2.2 | -10 | -0.5 | 6.74 | 13 | -999 | 30 | 0.5 | -2 | 0.05 | 29.1 | -0.5 | 9 | 1065 | 71 | -999 | -999 | -999 | 10.5 | 20 | -999 | -999 | 0.17 | 10 | 20 | 0.4 | 315 | 2 | 0.04 | 11.6 | 47 | 630 | 14 | -999 | 0.06 | -5 | 19 | -999 | 8 | -20 | 1.52 | -10 | -10 | 259 | -999 | -999 | 60 | -999
STS577 | 363255 | 5380046 | -1.6mm sieved soil | 40 | Br | C | 2023-09-19 |  | MS85, ICP61 | AD23291932 | 48.8 | -999 | 2.6 | -10 | -0.5 | 3.04 | 7 | -999 | 30 | -0.5 | 2 | 0.04 | 44.6 | -0.5 | 2 | 1240 | 20 | -999 | -999 | -999 | 5.72 | 10 | -999 | -999 | 0.13 | 20 | 20 | 0.14 | 245 | 1 | 0.03 | 19.4 | 14 | 310 | 10 | -999 | 0.04 | -5 | 11 | -999 | 13 | -20 | 1.64 | -10 | -10 | 176 | -999 | -999 | 29 | -999
STS578 | 363223 | 5380015 | -1.6mm sieved soil | 50 | Or Br | C | 2023-09-19 |  | MS85, ICP61 | AD23291932 | 4.2 | -999 | 1.9 | -10 | -0.5 | 8.1 | 7 | -999 | 30 | 0.7 | -2 | 0.06 | 46.9 | -0.5 | 6 | 351 | 120 | -999 | -999 | -999 | 11.8 | 30 | -999 | -999 | 0.2 | 10 | 40 | 0.29 | 257 | 2 | 0.03 | 14 | 66 | 750 | 10 | -999 | 0.08 | -5 | 30 | -999 | 15 | -20 | 1.72 | -10 | -10 | 281 | -999 | -999 | 57 | -999
STS579 | 363186 | 5380004 | -1.6mm sieved soil | 50 | Or Br | C | 2023-09-19 |  | MS85, ICP61 | AD23291932 | 4.3 | -999 | 1.5 | -10 | -0.5 | 8.59 | 7 | -999 | 30 | 1.2 | 4 | 0.03 | 53.5 | -0.5 | 34 | 552 | 117 | -999 | -999 | -999 | 12.45 | 30 | -999 | -999 | 0.21 | 10 | 40 | 0.32 | 541 | 2 | 0.02 | 6.9 | 151 | 850 | 12 | -999 | 0.07 | -5 | 38 | -999 | 10 | -20 | 1.79 | -10 | -10 | 335 | -999 | -999 | 93 | -999
STS580 | 363156 | 5379971 | -1.6mm sieved soil | 30 | Or Br | C | 2023-09-19 |  | MS85, ICP61 | AD23291932 | 3.7 | -999 | 1.5 | -10 | -0.5 | 7.76 | 11 | -999 | 70 | 1 | -2 | 0.03 | 33.7 | -0.5 | 5 | 178 | 87 | -999 | -999 | -999 | 9.59 | 30 | -999 | -999 | 0.65 | 10 | 30 | 0.3 | 127 | 3 | 0.03 | 8.6 | 34 | 620 | 15 | -999 | 0.06 | -5 | 22 | -999 | 12 | -20 | 1.43 | -10 | -10 | 265 | -999 | -999 | 48 | -999
STS581 | 363125 | 5379953 | -1.6mm sieved soil | 50 | Br | C | 2023-09-19 |  | MS85, ICP61 | AD23291932 | 3.8 | -999 | 1.6 | -10 | -0.5 | 8.62 | 6 | -999 | 120 | 0.7 | 8 | 0.03 | 33.2 | -0.5 | 7 | 184 | 56 | -999 | -999 | -999 | 13.4 | 20 | -999 | -999 | 0.71 | 20 | 10 | 0.38 | 204 | 2 | 0.02 | 13.6 | 38 | 400 | 13 | -999 | 0.04 | -5 | 34 | -999 | 18 | -20 | 1.88 | -10 | -10 | 314 | -999 | -999 | 33 | -999
STS582 | 363089 | 5379932 | -1.6mm sieved soil | 50 | L Br | C | 2023-09-19 |  | MS85, ICP61 | AD23291932 | 3.9 | -999 | 1.8 | -10 | -0.5 | 8.2 | 7 | -999 | 40 | 0.6 | -2 | 0.04 | 20 | -0.5 | 5 | 260 | 73 | -999 | -999 | -999 | 11.9 | 20 | -999 | -999 | 0.24 | 10 | 20 | 0.2 | 273 | 1 | 0.03 | 5.7 | 43 | 670 | 15 | -999 | 0.05 | -5 | 32 | -999 | 14 | -20 | 2.17 | -10 | -10 | 341 | -999 | -999 | 37 | -999
STS583 | 363059 | 5379902 | -1.6mm sieved soil | 60 | Br | C | 2023-09-19 |  | MS85, ICP61 | AD23291932 | 3.7 | -999 | 1.7 | -10 | -0.5 | 8.32 | 5 | -999 | 210 | 0.9 | 4 | 0.02 | 23.6 | -0.5 | 11 | 191 | 91 | -999 | -999 | -999 | 10.45 | 20 | -999 | -999 | 1.2 | 10 | 20 | 0.35 | 177 | 1 | 0.03 | 8.3 | 25 | 380 | 11 | -999 | 0.04 | -5 | 27 | -999 | 12 | -20 | 1.4 | -10 | -10 | 292 | -999 | -999 | 30 | -999
STS584 | 363023 | 5379885 | -1.6mm sieved soil | 50 | Rd Br | C | 2023-09-19 |  | MS85, ICP61 | AD23291932 | 3.6 | -999 | 1.5 | -10 | -0.5 | 7.82 | 10 | -999 | 130 | 0.6 | 5 | 0.03 | 28.7 | -0.5 | 17 | 226 | 59 | -999 | -999 | -999 | 11.7 | 20 | -999 | -999 | 0.68 | 10 | 20 | 0.36 | 351 | 2 | 0.03 | 12.2 | 33 | 400 | 12 | -999 | 0.05 | -5 | 27 | -999 | 12 | -20 | 1.84 | -10 | -10 | 321 | -999 | -999 | 41 | -999
STS585 | 362999 | 5379861 | -1.6mm sieved soil | 40 | Br | C | 2023-09-19 |  | MS85, ICP61 | AD23291932 | 4.3 | -999 | 1.4 | -10 | -0.5 | 8.1 | 9 | -999 | 100 | 1.2 | 7 | 0.04 | 37 | -0.5 | 26 | 235 | 140 | -999 | -999 | -999 | 12.6 | 20 | -999 | -999 | 0.54 | 10 | 30 | 0.41 | 1045 | 1 | 0.02 | 6 | 56 | 760 | 12 | -999 | 0.04 | -5 | 34 | -999 | 13 | -20 | 1.94 | -10 | -10 | 363 | -999 | -999 | 75 | -999
STS586 | 362965 | 5379839 | -1.6mm sieved soil | 30 | Br | C | 2023-09-19 |  | MS85, ICP61 | AD23291932 | 3.5 | -999 | 1.3 | -10 | -0.5 | 9.72 | 5 | -999 | 180 | 0.9 | 4 | 0.02 | 23.2 | -0.5 | 10 | 223 | 82 | -999 | -999 | -999 | 13.4 | 30 | -999 | -999 | 0.93 | 10 | 10 | 0.35 | 254 | 1 | 0.02 | 4 | 52 | 670 | 15 | -999 | 0.04 | -5 | 43 | -999 | 8 | -20 | 1.94 | -10 | -10 | 341 | -999 | -999 | 42 | -999
STS587 | 363325 | 5379975 | -1.6mm sieved soil | 50 | gy or | C | 2023-09-21 |  | MS85, ICP61 | AD23291932 | 52.3 | -999 | 2.2 | -10 | -0.5 | 0.2 | -5 | -999 | -10 | 0.5 | -2 | 0.01 | 47.7 | -0.5 | 8 | 6990 | 2 | -999 | -999 | -999 | 1.01 | -10 | -999 | -999 | 0.02 | 20 | 20 | 0.08 | 138 | -1 | 0.01 | 21.2 | 5 | 50 | 2 | -999 | 0.01 | -5 | 1 | -999 | 2 | -20 | 0.17 | -10 | -10 | 15 | -999 | -999 | 37 | -999
STS588 | 363289 | 5379956 | -1.6mm sieved soil | 40 | gy | C | 2023-09-21 |  | MS85, ICP61 | AD23291932 | 46 | -999 | 2.3 | -10 | -0.5 | 0.52 | -5 | -999 | 20 | -0.5 | -2 | 0.03 | 52.9 | -0.5 | 7 | 5100 | 3 | -999 | -999 | -999 | 1.09 | -10 | -999 | -999 | 0.13 | 30 | 20 | 0.09 | 175 | 1 | 0.03 | 23.1 | 7 | 140 | 5 | -999 | 0.02 | -5 | 2 | -999 | 7 | 20 | 0.46 | -10 | -10 | 35 | -999 | -999 | 34 | -999
STS589 | 363265 | 5379926 | -1.6mm sieved soil | 30 | lbn | C | 2023-09-21 |  | MS85, ICP61 | AD23291932 | 66.5 | -999 | 2.9 | -10 | -0.5 | 2.81 | -5 | -999 | 30 | -0.5 | -2 | 0.05 | 86 | -0.5 | 5 | 3290 | 12 | -999 | -999 | -999 | 2.63 | 10 | -999 | -999 | 0.33 | 30 | 20 | 0.17 | 174 | 1 | 0.06 | 37.1 | 28 | 320 | 9 | -999 | 0.03 | -5 | 6 | -999 | 11 | -20 | 0.9 | -10 | -10 | 125 | -999 | -999 | 36 | -999
STS590 | 363227 | 5379909 | -1.6mm sieved soil | 60 | lbn | C | 2023-09-21 | Hit water | MS85, ICP61 | AD23291932 | 34 | -999 | 1.7 | -10 | -0.5 | 2.79 | 5 | -999 | 60 | 0.5 | 2 | 0.03 | 48.9 | -0.5 | 7 | 2660 | 25 | -999 | -999 | -999 | 3.53 | 10 | -999 | -999 | 0.46 | 20 | 20 | 0.13 | 148 | 1 | 0.11 | 20 | 17 | 590 | 7 | -999 | 0.04 | -5 | 12 | -999 | 15 | -20 | 1.21 | -10 | -10 | 152 | -999 | -999 | 40 | -999
STS591 | 363194 | 5379887 | -1.6mm sieved soil | 80 | og bn | C | 2023-09-21 |  | MS85, ICP61 | AD23291932 | 3.5 | -999 | 1.9 | -10 | -0.5 | 8.88 | 8 | -999 | 30 | 0.5 | -2 | 0.06 | 29.6 | -0.5 | 10 | 414 | 121 | -999 | -999 | -999 | 13.7 | 30 | -999 | -999 | 0.16 | 10 | 30 | 0.19 | 652 | 2 | 0.03 | 7.4 | 57 | 600 | 12 | -999 | 0.13 | -5 | 33 | -999 | 13 | -20 | 1.88 | -10 | -10 | 348 | -999 | -999 | 56 | -999
STS592 | 363160 | 5379866 | -1.6mm sieved soil | 100 | log | C | 2023-09-21 |  | MS85, ICP61 | AD23291932 | 3.6 | -999 | 1.6 | -10 | -0.5 | 8.45 | 13 | -999 | 30 | 0.6 | -2 | 0.03 | 54.6 | -0.5 | 46 | 318 | 128 | -999 | -999 | -999 | 11.1 | 30 | -999 | -999 | 0.12 | -10 | 20 | 0.24 | 2720 | 2 | 0.04 | 6.8 | 53 | 1200 | 23 | -999 | 0.08 | -5 | 31 | -999 | 8 | -20 | 1.93 | -10 | -10 | 326 | -999 | -999 | 124 | -999
STS593 | 363131 | 5379836 | -1.6mm sieved soil | 50 | lbn | C | 2023-09-21 |  | MS85, ICP61 | AD23291932 | 3.5 | -999 | 1.6 | -10 | -0.5 | 7.16 | 6 | -999 | 130 | 0.7 | 4 | 0.03 | 43.6 | -0.5 | 63 | 236 | 71 | -999 | -999 | -999 | 11.2 | 20 | -999 | -999 | 0.72 | 10 | 20 | 0.31 | 1125 | 1 | 0.03 | 10.6 | 28 | 430 | 14 | -999 | 0.04 | -5 | 33 | -999 | 16 | -20 | 1.82 | -10 | -10 | 301 | -999 | -999 | 42 | -999
STS594 | 363101 | 5379814 | -1.6mm sieved soil | 40 | lbn | C | 2023-09-21 |  | MS85, ICP61 | AD23291932 | 3.3 | -999 | 1.3 | -10 | -0.5 | 8.21 | 7 | -999 | 90 | 1 | 5 | 0.03 | 39.8 | -0.5 | 21 | 180 | 198 | -999 | -999 | -999 | 9.36 | 20 | -999 | -999 | 0.49 | 20 | 40 | 0.48 | 620 | 1 | 0.08 | 17.8 | 52 | 680 | 11 | -999 | 0.05 | -5 | 27 | -999 | 14 | -20 | 1.56 | -10 | -10 | 277 | -999 | -999 | 82 | -999
STS595 | 363067 | 5379794 | -1.6mm sieved soil | 60 | lbn | C | 2023-09-21 |  | MS85, ICP61 | AD23291932 | 3.2 | -999 | 1.4 | -10 | -0.5 | 6.87 | 7 | -999 | 140 | 1 | 8 | 0.05 | 27.3 | -0.5 | 53 | 220 | 49 | -999 | -999 | -999 | 12.15 | 20 | -999 | -999 | 0.7 | 10 | 30 | 0.48 | 1240 | 1 | 0.35 | 9.9 | 39 | 450 | 13 | -999 | 0.03 | -5 | 28 | -999 | 29 | -20 | 2.03 | -10 | -10 | 313 | -999 | -999 | 89 | -999
STS596 | 363033 | 5379768 | -1.6mm sieved soil | 40 | bn | C | 2023-09-21 |  | MS85, ICP61 | AD23291932 | 3.1 | -999 | 1.6 | -10 | -0.5 | 6.47 | 7 | -999 | 130 | 0.7 | 2 | 0.11 | 31.6 | -0.5 | 52 | 244 | 75 | -999 | -999 | -999 | 10.75 | 20 | -999 | -999 | 0.55 | 10 | 30 | 0.43 | 1660 | 1 | 0.45 | 11 | 42 | 810 | 14 | -999 | 0.04 | -5 | 27 | -999 | 60 | -20 | 1.98 | -10 | -10 | 307 | -999 | -999 | 100 | -999
STS597 | 363003 | 5379738 | -1.6mm sieved soil | 40 | log bn | C | 2023-09-21 |  | MS85, ICP61 | AD23291932 | 2.9 | -999 | 1 | -10 | -0.5 | 8.63 | 8 | -999 | 40 | 0.6 | 8 | 0.02 | 41.6 | -0.5 | 78 | 318 | 106 | -999 | -999 | -999 | 12.15 | 20 | -999 | -999 | 0.19 | -10 | 20 | 0.29 | 2750 | 2 | 0.07 | 6.1 | 64 | 1240 | 17 | -999 | 0.07 | -5 | 35 | -999 | 11 | -20 | 1.98 | -10 | -10 | 331 | -999 | -999 | 79 | -999

## STSrocks
H0002 | Version | 1
H0003 | Date_generated | 2023-12-13
H0004 | Reporting_period_end_date | 2023-12-04
H0005 | State | TAS
H0100 | Tenement_no | EL1/2019
H0101 | Tenement_holder | Venture Minerals
H0102 | Project_name | Mt Lindsay
H0106 | Tenement_operator | Venture Minerals
H0200 | Start_date_of_data_acquisition | 2022-12-04
H0201 | End_date_of_data_acquisition | 2023-12-03
H0202 | Template_format | SG_1
H0203 | Number_of_data_records | 16
H0204 | Date_of_metadata_update | 2023-12-13
H0300 | Related_data_files | EL1-2019_2023A_4_AppendixC-rocksrelog | EL1-2019_2023A_3_AppendixB_geolobs
H0301 | Surface_location_data_file | EL1-2019_2023A_2_AppendixA_geolocs
H0307 | Lithology_code_file | EL1-2019_2023A_9_AppendixH_loggingcodes
H0308 | File verification list | na
H0318 | QAQC_data_file | EL1-2019_2023A_8_AppendixG_ALS_QC
H0402 | Description | Rockchip samples
H0500 | Feature_located | Sample locations
H0501 | Geodetic_datum | GDA94
H0502 | Vertical_datum | AHD
H0503 | Projection | UTM
H0530 | Coordinate_system | MGA
H0531 | Projection_Zone | 55
H0532 | Surveying_instrument | GPS Garmin 65s
H0533 | Surveying_company | Venture Minerals Ltd
H0601 | Sample_type | Rockchip samples
H0602 | Sampling_description | Rockchip samples
H0700 | Sample_preparation_code | CRU-21 | CRU-31 | PUL-23
H0701 | Sample_preparation_description | Pulverise split of up to 250g to better than 85% passing minus 75 micron
H0702 | Laboratory_batch_number | AD23340688
H0800 | Assay_code | ME-ICP61 | ME-MS85
H0801 | Assay_company | ALS Burnie
H0802 | Assay_description | 34 element four acid ICP-AES | Lithium borate fusion - select elements
Sample | E_MGA55 | N_MGA55 | Stype | Lith | Description | Batch | Ascheme | Sn_ppm | SnSOL_ppm | W_ppm | WSOL_ppm | Ag_ppm | Al_% | As_ppm | Ba_ppm | Be_ppm | Bi_ppm | Ca_% | Cd_ppm | Co_ppm | Cu_ppm | Dy_ppm | Fe_% | Ga_ppm | K_% | Li_ppm | Mg_% | Mn_ppm | Mo_ppm | Na_% | Nd_ppm | Ni_ppm | P_ppm | Pb_ppm | Pr_ppm | S_% | Sb_ppm | Sc_ppm | Sr_ppm | Ti_% | Tl_ppm | V_ppm | Zn_ppm
EHSC003 | 362604 | 5378958 | subcrop | mtSCGP | well sorted drd magnetite+hematite+qz pebble conglomerate = ferruginised oolite? & silicified ?dolomite | PH22364021 | ICP61,MS85 | 0.5 | -999 | 0.8 | -10 | -0.5 | 0.6 | 6 | 10 | -0.5 | -2 | 0.01 | -0.5 | 1 | 2 | 0.5 | 33.1 | -10 | 0.01 | -999 | 0.03 | 26 | -1 | 0.01 | 1.5 | 9 | 250 | 4 | 0.35 | 0.02 | -5 | 13 | 3 | 0.13 | -10 | 67 | 18
SCZW004 | 362616 | 5378713 | subcrop | SCHT | rdbn chert/silicified shale with pyrite veins to 10mm tk | PH22364021 | ICP61,MS85 | -0.5 | -999 | 0.6 | -10 | -0.5 | 0.26 | 79 | 40 | -0.5 | -2 | 0.03 | -0.5 | 32 | 28 | 0.1 | 18.55 | -10 | 0.02 | -999 | 0.03 | 109 | 3 | 0.02 | 0.5 | 14 | 200 | 12 | 0.13 | 2.54 | -5 | 4 | 5 | 0.05 | -10 | 21 | 14
SCZW010 | 362657 | 5379020 | outcrop | mtSCGP | Vuggy ferruginous mw polymict clast supported granule conglomerate with qz vein, pl, rd and bk clasts, locally strongly magnetic | PH22364021 | ICP61,MS85 | -0.5 | -999 | 0.5 | -10 | -0.5 | 0.45 | -5 | 10 | 0.9 | -2 | 0.11 | 0.6 | 1 | -1 | 0.9 | 32.4 | -10 | 0.02 | -999 | 0.08 | 36 | 2 | 0.03 | 3.9 | 9 | 140 | 10 | 0.83 | 0.03 | -5 | 23 | 5 | 0.16 | -10 | 104 | 56
THST039 | 362643 | 5378921 | subcorp | SM | gy mw SM subcrop in creek bed | BU23228277 | ICP61,MS85 | 3.4 | -10 | 1.8 | -10 | -0.5 | 5.55 | 10 | 30 | 1.3 | 2 | 0.01 | 1.2 | 22 | 126 | 4.24 | 11.7 | 10 | 2.52 | 20 | 0.76 | 98 | 3 | 0.03 | 31.5 | 65 | 340 | 47 | 8.76 | 10 | -5 | 15 | 12 | 0.42 | -10 | 103 | 38
THST041A | 362683 | 5379021 | subcorp | SSPC | Vw 2-3mm qz grains in silicified rutite pebble conglomerate (.5-5mm) creek bed subcrop | BU23228277 | ICP61,MS85 | 1.2 | -10 | 0.5 | -10 | -0.5 | 0.92 | 29 | 170 | 3.6 | 2 | 0.03 | 1.5 | 20 | 11 | 2.92 | 36.8 | -10 | 0.11 | -10 | 0.04 | 3530 | 13 | 0.01 | 6.2 | 29 | 2720 | 18 | 1.4 | 0.07 | -5 | 7 | 6 | 0.05 | -10 | 55 | 40
THST041B | 362683 | 5379021 | subcorp | qzSS | wt mw qzSS | BU23228277 | ICP61,MS85 | 1.5 | -10 | 0.5 | -10 | -0.5 | 1.14 | 22 | 30 | 2.6 | -2 | 0.05 | 0.7 | 5 | 24 | 1.65 | 16.35 | -10 | 0.14 | -10 | 0.05 | 378 | 3 | 0.01 | 6.8 | 23 | 1090 | 14 | 1.72 | 0.25 | -5 | 6 | 3 | 0.06 | -10 | 53 | 70
THST045 | 363421 | 5380531 | subcorp | lithSS | tnb magnetic sfg lithSS sampled conformable contact with non magnetic svfg SM in subcrop | BU23228277 | ICP61,MS85 | 4.2 | -10 | 2.3 | -10 | -0.5 | 6.97 | -5 | 200 | 2.4 | -2 | 0.06 | -0.5 | 44 | 73 | 5.73 | 10.4 | 20 | 1.64 | 40 | 1.09 | 811 | -1 | 0.62 | 21 | 108 | 900 | 16 | 5.23 | 0.01 | -5 | 26 | 32 | 1.18 | -10 | 222 | 216
THST058 | 363262 | 5380583 | Outcrop | lithSS | magnetic bn ww sfg lithSS outcrop | BU23228277 | ICP61,MS85 | 3.2 | -10 | 1.2 | -10 | -0.5 | 8.43 | 6 | 280 | 2 | 5 | 0.04 | 0.7 | 217 | 246 | 4.52 | 13 | 30 | 0.92 | 100 | 1.15 | 7650 | -1 | 0.15 | 13.3 | 155 | 1160 | 14 | 3.07 | 0.06 | -5 | 37 | 13 | 1.56 | -10 | 287 | 251
THST059 | 363289 | 5380603 | subcorp | lithSS | cm mw magnetic sfg lithSS- subcrop | BU23228277 | ICP61,MS85 | 4.9 | 10 | 1.5 | -10 | -0.5 | 7.97 | -5 | 100 | 1.7 | 10 | 0.02 | 0.6 | 33 | 114 | 3.98 | 11.9 | 30 | 0.75 | 40 | 0.62 | 739 | -1 | 0.04 | 10.6 | 59 | 1430 | 13 | 2.23 | 0.07 | -5 | 47 | 9 | 2.52 | -10 | 437 | 104
THST060 | 363295 | 5380616 | subcorp | ZHF | gy ifg ZHF subcrop. Fr with mw surface wx. Strongly magnetic | BU23228277 | ICP61,MS85 | 3.4 | -10 | 1 | -10 | -0.5 | 6.48 | -5 | 220 | 1.5 | -2 | 1.69 | 0.7 | 58 | 83 | 10.65 | 11.15 | 20 | 0.53 | 40 | 2.71 | 2020 | 1 | 1.78 | 39.9 | 108 | 1030 | 10 | 9.04 | 0.17 | -5 | 31 | 128 | 1.64 | -10 | 321 | 184
THST068 | 362660 | 5379194 | Outcrop | siqzSS | fr gy sfg siqzSS with 1% dis py. Non magnetic quartzite outcrop under bridge | BU23228277 | ICP61,MS85 | 2.7 | -10 | 1.6 | -10 | -0.5 | 5.11 | -5 | 160 | 2 | -2 | 2.19 | 0.9 | 11 | 15 | 5.37 | 3.45 | 10 | 2.36 | 40 | 2.07 | 165 | 1 | 0.04 | 30 | 45 | 1250 | 6 | 7.74 | 0.33 | -5 | 11 | 37 | 0.42 | 10 | 76 | 97
THST069 | 362707 | 5379204 | Outcrop | qzZALT | ww quartzite dyke outcrop in creek bed. Img euh qzZALT | BU23228277 | ICP61,MS85 | -0.5 | -10 | -0.5 | -10 | -0.5 | 0.31 | -5 | 10 | 0.6 | -2 | 0.02 | -0.5 | 3 | 9 | 1.2 | 7.88 | -10 | 0.07 | -10 | 0.06 | 184 | 1 | 0.02 | 5.8 | 5 | 210 | 4 | 1.26 | 0.01 | -5 | 6 | 4 | 0.11 | -10 | 40 | 47
THST070 | 362734 | 5379221 | Outcrop | ST | mw non magnetic gy ST outcrop beside creek | BU23228277 | ICP61,MS85 | 4.3 | -10 | 2.7 | -10 | -0.5 | 7.83 | 6 | 220 | 1.9 | 2 | 0.09 | -0.5 | 27 | 64 | 5.24 | 7.3 | 20 | 2.12 | 70 | 1.94 | 1095 | -1 | 0.46 | 27.8 | 71 | 680 | 12 | 7.19 | 0.02 | -5 | 22 | 20 | 0.95 | -10 | 167 | 108
THST075 | 362246 | 5379589 | float | ST | svfg red rock member ST non magnetic float | BU23228277 | ICP61,MS85 | 4 | -10 | 2.4 | -10 | -0.5 | 7.67 | -5 | 400 | 1.6 | -2 | 0.23 | -0.5 | 29 | 58 | 4.74 | 8.36 | 20 | 2.5 | 40 | 1.89 | 981 | -1 | 0.42 | 28.5 | 89 | 1300 | 25 | 7.85 | 0.01 | -5 | 24 | 39 | 1.13 | -10 | 206 | 128
THST076 | 362301 | 5379572 | subcorp | ST | lam gy-rd ST (red rock member) magnetic ST subcrop in tree root ball | BU23228277 | ICP61,MS85 | 3.8 | -10 | 1.6 | -10 | -0.5 | 8.08 | -5 | 140 | 1.5 | 6 | 0.38 | 0.5 | 40 | 87 | 10.1 | 10.8 | 20 | 2.6 | 30 | 2.07 | 951 | -1 | 0.84 | 47.4 | 73 | 1320 | 20 | 11.1 | 0.01 | -5 | 36 | 50 | 1.47 | -10 | 243 | 139
THST081 | 362303 | 5379588 | subcorp | lithSS | bn mw sfg weakly magnetic lithSS subcrop | BU23228277 | ICP61,MS85 | 3.9 | -10 | 1.4 | -10 | -0.5 | 8.76 | -5 | 130 | 1.5 | 5 | 0.03 | 0.5 | 50 | 116 | 5.36 | 10.75 | 30 | 2.12 | 50 | 2.11 | 1235 | -1 | 0.2 | 33.6 | 89 | 990 | 18 | 9.35 | 0.02 | -5 | 45 | 24 | 1.43 | -10 | 290 | 181
EOF