## Sample Preparation
[8 empty] | PROJECT | A24204
TEST NO
[8 empty] | DATE | 250123
BURNIE LABORATORY | [7 empty] | TECHNICIAN | VZ
DAVIS TUBE SAMPLE PREPARATION SHEET
[8 empty] | Screen Size (um) | 75
Sample ID | Initital Wt | Pulv time | O/S wt | Pulv time | O/S wt | Pulv time | O/S wt | Pulv time | O/S wt
| (gm) | (sec) | (gm) | (sec) | (gm) | (sec) | (gm) | (sec) | (gm)
WMJC001 | 150 | 30 | 23.42 | 18.736 | 2.42
WMJC002 | 150 | 30 | 39.48 | 31.584 | 3.58
WMJC003 | 150 | 30 | 20.57 | 16.456 | 2.37
WMJC004 | 150 | 60 | 26.04 | 20.832 | 1.45
WMJC005 | 150 | 20 | 22.24 | 17.792 | 1.04
WMJC006 | 150 | 30 | 37.5 | 30 | 3.99
WMJC007 | 150 | 30 | 43.23 | 34.584 | 6.74 | 5.392 | 2.28
WMJC008 | 150 | 30 | 29.02 | 23.216 | 1.64
WMJC009 | 150 | 30 | 61.26 | 49.008 | 9.54 | 7.632 | 1.59
WMJC010 | 150 | 30 | 75.17 | 60.136 | 11.31 | 9.048 | 2.66
WMJC011 | 150 | 30 | 22.84 | 18.272 | 3.26
WMJC012 | 150 | 30 | 39.26 | 31.408 | 3.56
WMJC013 | 150 | 30 | 47.77 | 38.216 | 6.66 | 5.328 | 2.55
WMJC014 | 150 | 30 | 39.39 | 31.512 | 10.11 | 8.088 | 4.33
WMJC015 | 150 | 30 | 54.24 | 43.392 | 8.36 | 6.688 | 1.46
WMJC016 | 150 | 30 | 46.49 | 37.192 | 3.09
WMJC017 | 150 | 30 | 49.99 | 39.992 | 7.52 | 6.016 | 1.9
MTC001 | 150 | 30 | 53.69 | 42.952 | 5.86 | 4.688 | 2.65
MTC002 | 150 | 30 | 52.85 | 42.28 | 7.07 | 5.656 | 2.57
MTC003 | 150 | 30 | 49.55 | 39.64 | 6.69 | 5.352 | 3.27
MTC004 | 150 | 30 | 48.07 | 38.456 | 4.06
MTC005 | 150 | 30 | 51.94 | 41.552 | 7.23 | 5.784 | 2.74
MTC006 | 150 | 30 | 48.4 | 38.72 | 7.81 | 6.248 | 2.67
MTC007 | 150 | 30 | 55.49 | 44.392 | 6.38 | 5.104 | 2.79
MTC008 | 150 | 30 | 46.4 | 37.12 | 7.28 | 5.824 | 2.02
MTC009 | 150 | 30 | 48.73 | 38.984 | 4.89
MTC010 | 150 | 30 | 42.65 | 34.12 | 3.89
MTC011 | 150 | 30 | 48.14 | 38.512 | 5.98 | 4.784 | 2.12
MTC012 | 150 | 30 | 43.82 | 35.056 | 7.44 | 5.952 | 2.7
MTC013 | 150 | 30 | 53.15 | 42.52 | 5.95 | 4.76 | 1.98
MTC014 | 150 | 30 | 51.45 | 41.16 | 5.36 | 4.288 | 1.51
MTC015 | 150 | 30 | 71.7 | 57.36 | 10.73 | 8.584 | 3.78

## T01-T32
[7 empty] | PROJECT | A24204
[7 empty] | TEST NO(s) | T01-T32
[7 empty] | DATE | 03-090223
BURNIE: DAVIS TUBE DATA | [6 empty] | TECHNICIAN | TF/DL
PARAMETERS |  |  |  |  | FEED DETAILS
Feed Solids (g) |  | 10 |  |  | WMJC 001-017
Magnetic Field (Gauss) |  | 3000 |  |  | MTC 001-015
Water Flow Rate (ml/min) |  | 540 |  |  | All individually crushed and stage pulverised to <75um
Stroke Frequency (per min) |  | 45
Stroke Length (mm) |  | 50 |  |  | All samples were tested twice, ie 2x10g. Run A and Run B
Tube Angle (degrees) |  | 45
Tube Diameter (mm) |  | 25
Washing Time (min) |  | 15
Sample Name | Test Number |  | Run A |  |  | Run B |  |  | Average
|  | Mags (g) | Non-Mags (g) | % Mags | Mags (g) | Non-Mags (g) | % Mags |  | % Mags
WMJC 001 | T01 | 0.37 | 9.51 | 3.744939 | 0.38 | 9.75 | 3.751234 |  | 3.748087
WMJC 002 | T02 | 0.36 | 9.72 | 3.571429 | 0.35 | 9.72 | 3.47567 |  | 3.523549
WMJC 003 | T03 | 0.78 | 9.15 | 7.854985 | 0.79 | 8.88 | 8.169597 |  | 8.012291
WMJC 004 | T04 | 0.57 | 9.1 | 5.894519 | 0.64 | 8.98 | 6.652807 |  | 6.273663
WMJC 005 | T05 | 0.7 | 9.2 | 7.070707 | 0.7 | 8.73 | 7.423118 |  | 7.246912
WMJC 006 | T06 | 0.47 | 9.19 | 4.865424 | 0.49 | 9.31 | 5 |  | 4.932712
WMJC 007 | T07 | 0.57 | 9.3 | 5.775076 | 0.56 | 9.38 | 5.633803 |  | 5.704439
WMJC 008 | T08 | 0.68 | 9.17 | 6.903553 | 0.63 | 8.66 | 6.781485 |  | 6.842519
WMJC 009 | T09 | 0.48 | 9.64 | 4.743083 | 0.47 | 9.55 | 4.690619 |  | 4.716851
WMJC 010 | T10 | 0.82 | 9.34 | 8.070866 | 0.82 | 9.24 | 8.151093 |  | 8.11098
WMJC 011 | T11 | 0.69 | 9.23 | 6.955645 | 0.61 | 9.41 | 6.087824 |  | 6.521735
WMJC 012 | T12 | 0.33 | 9.6 | 3.323263 | 0.34 | 9.55 | 3.437816 |  | 3.380539
WMJC 013 | T13 | 1.46 | 8.14 | 15.20833 | 1.54 | 8.19 | 15.82734 |  | 15.51784
WMJC 014 | T14 | 0.7 | 9.13 | 7.121058 | 0.64 | 9.08 | 6.584362 |  | 6.85271
WMJC 015 | T15 | 0.7 | 9.08 | 7.157464 | 0.72 | 9.07 | 7.354443 |  | 7.255954
WMJC 016 | T16 | 1 | 9.01 | 9.99001 | 0.91 | 9.09 | 9.1 |  | 9.545005
WMJC 017 | T17 | 0.56 | 9.29 | 5.685279 | 0.57 | 9.31 | 5.769231 |  | 5.727255
MTC 001 | T18 | 0.46 | 9.37 | 4.679552 | 0.62 | 9.24 | 6.288032 |  | 5.483792
MTC 002 | T19 | 0.65 | 9.23 | 6.578947 | 0.72 | 8.99 | 7.415036 |  | 6.996992
MTC 003 | T20 | 0.83 | 8.98 | 8.460754 | 1 | 8.79 | 10.2145 |  | 9.337629
MTC 004 | T21 | 0.77 | 8.84 | 8.012487 | 0.81 | 8.87 | 8.367769 |  | 8.190128
MTC 005 | T22 | 0.58 | 9.22 | 5.918367 | 0.58 | 9.26 | 5.894309 |  | 5.906338
MTC 006 | T23 | 0.85 | 8.98 | 8.646999 | 0.74 | 9.08 | 7.535642 |  | 8.09132
MTC 007 | T24 | 1.1 | 8.74 | 11.17886 | 1.09 | 8.73 | 11.0998 |  | 11.13933
MTC 008 | T25 | 0.46 | 9.36 | 4.684318 | 0.58 | 9.34 | 5.846774 |  | 5.265546
MTC 009 | T26 | 0.41 | 9.46 | 4.154002 | 0.4 | 9.43 | 4.069176 |  | 4.111589
MTC 010 | T27 | 0.38 | 9.4 | 3.885481 | 0.4 | 9.38 | 4.08998 |  | 3.98773
MTC 011 | T28 | 0.44 | 9.29 | 4.522097 | 0.44 | 9.38 | 4.480652 |  | 4.501374
MTC 012 | T29 | 0.4 | 9.17 | 4.179728 | 0.49 | 9.22 | 5.046344 |  | 4.613036
MTC 013 | T30 | 1.27 | 8.5 | 12.99898 | 1.36 | 8.32 | 14.04959 |  | 13.52428
MTC 014 | T31 | 0.54 | 9.28 | 5.498982 | 0.54 | 9.31 | 5.482234 |  | 5.490608
MTC 015 | T32 | 1.15 | 8.63 | 11.75869 | 1.22 | 8.62 | 12.39837 |  | 12.07853