## BU23037730- Reported
|  |  | BU23037730 | BU23037730 | BU23037730 | BU23037730 | BU23037730 | BU23037730 | BU23037730 | BU23037730 | BU23037730 | BU23037730 | BU23037730 | BU23037730 | BU23037730 | BU23037730 | BU23037730 | BU23037730 | BU23037730 | BU23037730 | BU23037730 | BU23037730 | BU23037730 | BU23037730 | BU23037730 | BU23037730 | BU23037730 | BU23037730 | BU23037730
| Method |  | ME-GRA05 | WEI-21 | ME-XRF21u | ME-XRF21u | ME-XRF21u | ME-XRF21u | ME-XRF21u | ME-XRF21u | ME-XRF21u | ME-XRF21u | ME-XRF21u | ME-XRF21u | ME-XRF21u | ME-XRF21u | ME-XRF21u | ME-XRF21u | ME-XRF21u | ME-XRF21u | ME-XRF21u | ME-XRF21u | ME-XRF21u | ME-XRF21u | ME-XRF21u | ME-XRF21u | ME-XRF21u | ME-XRF21u | ME-XRF21u
| Analyte |  | LOI | Recvd Wt. | Al2O3 | As | Ba | CaO | Cl | Co | Cr2O3 | Cu | Fe | K2O | MgO | Mn | Na2O | Ni | P | Pb | S | SiO2 | Sn | Sr | TiO2 | V | Zn | Zr | Total
|  |  | % | g | % | % | % | % | % | % | % | % | % | % | % | % | % | % | % | % | % | % | % | % | % | % | % | % | %
|  |  | 0.01 | 20 | 0.01 | 0.001 | 0.001 | 0.01 | 0.001 | 0.001 | 0.001 | 0.001 | 0.01 | 0.001 | 0.01 | 0.001 | 0.005 | 0.001 | 0.001 | 0.001 | 0.001 | 0.01 | 0.001 | 0.001 | 0.01 | 0.001 | 0.001 | 0.001 | 0.01
1 | 24204001 | WMJC001 | 12.18 | 20 | 0.03 | 0.002 | <0.001 | 0.03 | 0.01 | 0.013 | 0.411 | <0.001 | 5.31 | <0.001 | 38.1 | 0.115 | 0.015 | 0.323 | <0.001 | <0.001 | 0.007 | 41 | <0.001 | <0.001 | <0.01 | <0.001 | 0.002 | <0.001 | 99.98
2 | 24204002 | WMJC002 | 12.63 | 30 | 0.14 | <0.001 | <0.001 | 0.05 | <0.001 | 0.016 | 0.422 | <0.001 | 5.26 | 0.004 | 37.4 | 0.112 | <0.005 | 0.317 | <0.001 | <0.001 | 0.007 | 40.9 | <0.001 | <0.001 | <0.01 | <0.001 | 0.006 | <0.001 | 99.67
3 | 24204003 | WMJC003 | 11.81 | 30 | 0.08 | <0.001 | 0.004 | 0.06 | <0.001 | 0.033 | 0.834 | 0.001 | 9.52 | 0.01 | 33 | 0.176 | <0.005 | 0.592 | <0.001 | 0.006 | 0.012 | 39.7 | <0.001 | <0.001 | <0.01 | <0.001 | 0.011 | <0.001 | 100.2
4 | 24204004 | WMJC004 | 12.15 | 30 | 0.03 | <0.001 | <0.001 | 0.05 | 0.001 | 0.013 | 0.409 | 0.001 | 5.33 | 0.003 | 35.9 | 0.072 | <0.005 | 0.388 | <0.001 | 0.004 | 0.021 | 43.1 | <0.001 | <0.001 | <0.01 | <0.001 | 0.008 | <0.001 | 99.94
5 | 24204005 | WMJC005 | 11.88 | 30 | 0.06 | <0.001 | <0.001 | 0.05 | 0.005 | 0.019 | 0.647 | <0.001 | 8.18 | 0.005 | 34.4 | 0.116 | <0.005 | 0.612 | <0.001 | 0.006 | 0.009 | 40.9 | 0.001 | 0.001 | <0.01 | 0.001 | 0.01 | 0.001 | 100.65
6 | 24204006 | WMJC006 | 12.43 | 30 | 0.03 | <0.001 | 0.001 | 0.05 | 0.001 | 0.012 | 0.401 | 0.002 | 4.99 | 0.003 | 37.5 | 0.067 | <0.005 | 0.391 | <0.001 | 0.004 | 0.02 | 41.9 | 0.001 | 0.001 | 0.01 | <0.001 | 0.007 | 0.001 | 100.15
7 | 24204007 | WMJC007 | 12.78 | 30 | <0.01 | <0.001 | <0.001 | 0.05 | <0.001 | 0.01 | 0.339 | 0.001 | 4.45 | 0.005 | 38.2 | 0.094 | <0.005 | 0.273 | <0.001 | 0.001 | 0.016 | 41.7 | 0.001 | <0.001 | 0.01 | <0.001 | 0.006 | <0.001 | 99.99
8 | 24204008 | WMJC008 | 12.34 | 30 | 0.03 | <0.001 | <0.001 | 0.04 | <0.001 | 0.031 | 0.519 | <0.001 | 6.6 | 0.002 | 36 | 0.275 | <0.005 | 0.527 | <0.001 | 0.006 | 0.02 | 40.4 | 0.001 | <0.001 | <0.01 | <0.001 | 0.008 | <0.001 | 99.92
9 | 24204009 | WMJC009 | 13.09 | 30 | 0.03 | <0.001 | 0.003 | 0.05 | 0.002 | 0.009 | 0.23 | 0.002 | 3.99 | 0.003 | 39.3 | 0.055 | <0.005 | 0.254 | <0.001 | 0.004 | 0.016 | 41.5 | <0.001 | 0.002 | 0.01 | <0.001 | 0.017 | 0.002 | 100.4
10 | 24204010 | WMJC010 | 12.32 | 30 | 0.02 | <0.001 | <0.001 | 0.04 | <0.001 | 0.008 | 0.274 | 0.002 | 5.25 | 0.002 | 37.5 | 0.047 | <0.005 | 0.232 | <0.001 | 0.001 | 0.014 | 41.8 | 0.001 | <0.001 | <0.01 | <0.001 | 0.005 | <0.001 | 99.88
11 | 24204011 | WMJC011 | 12.31 | 30 | 0.06 | <0.001 | 0.003 | 0.06 | 0.002 | 0.036 | 0.499 | 0.001 | 7 | 0.006 | 35.4 | 0.334 | <0.005 | 0.511 | <0.001 | 0.001 | 0.007 | 40.4 | 0.001 | 0.002 | 0.04 | <0.001 | 0.008 | 0.002 | 99.99
12 | 24204012 | WMJC012 | 12.57 | 30 | 0.02 | <0.001 | 0.001 | 0.05 | <0.001 | 0.012 | 0.271 | 0.002 | 4.35 | 0.002 | 38.1 | 0.097 | <0.005 | 0.303 | <0.001 | 0.002 | 0.01 | 42.1 | 0.001 | 0.001 | 0.01 | <0.001 | 0.005 | 0.001 | 99.93
13 | 24204013 | WMJC013 | 12.42 | 30 | 0.12 | <0.001 | 0.003 | 0.06 | 0.006 | 0.025 | 0.487 | 0.001 | 6.64 | 0.003 | 36.4 | 0.259 | <0.005 | 0.501 | <0.001 | 0.002 | 0.005 | 40.5 | 0.001 | 0.002 | 0.01 | <0.001 | 0.008 | 0.002 | 100.55
14 | 24204014 | WMJC014 | 12.3 | 30 | 0.03 | <0.001 | 0.003 | 0.04 | 0.002 | 0.011 | 0.314 | 0.001 | 4.85 | 0.002 | 37.4 | 0.068 | <0.005 | 0.389 | <0.001 | 0.001 | 0.011 | 41.9 | 0.002 | 0.001 | 0.04 | <0.001 | 0.009 | 0.001 | 99.61
15 | 24204015 | WMJC015 | 12.38 | 30 | 0.03 | <0.001 | 0.002 | 0.04 | 0.009 | 0.01 | 0.323 | 0.002 | 4.65 | 0.002 | 38.2 | 0.06 | <0.005 | 0.298 | <0.001 | 0.002 | 0.009 | 42.1 | 0.001 | 0.001 | 0.02 | <0.001 | 0.007 | 0.002 | 100.3
16 | 24204016 | WMJC016 | 12.53 | 30 | 0.07 | <0.001 | 0.001 | 0.05 | 0.006 | 0.016 | 0.346 | 0.001 | 5.26 | 0.001 | 37.9 | 0.1 | <0.005 | 0.446 | <0.001 | <0.001 | 0.007 | 41 | 0.001 | 0.001 | 0.04 | <0.001 | 0.008 | 0.003 | 100.25
17 | 24204017 | WMJC017 | 12.52 | 30 | 0.04 | <0.001 | <0.001 | 0.07 | 0.009 | 0.022 | 0.36 | 0.002 | 5.55 | 0.005 | 37.6 | 0.217 | <0.005 | 0.41 | <0.001 | 0.001 | 0.011 | 40.8 | <0.001 | 0.001 | 0.01 | <0.001 | 0.007 | 0.002 | 100.25
18 | 24204017s | WMJC017s | 5.37 | 20 | 11.25 | 0.1 | 0.042 | 5.84 | 0.011 | 0.005 | 0.033 | 0.127 | 5.46 | 1.64 | 2.78 | 0.134 | 1.31 | 0.182 | 0.054 | 0.025 | 0.69 | 59.8 | 0.003 | 0.019 | 0.78 | 0.011 | 0.07 | 0.018 | 99.41
19 | 24204018 | MTC001 | 15.26 | 30 | 0.02 | <0.001 | 0.004 | 0.03 | 0.009 | 0.009 | 0.286 | 0.001 | 3.91 | 0.001 | >40 | 0.059 | <0.005 | 0.262 | <0.001 | <0.001 | 0.011 | 35.5 | 0.001 | 0.001 | 0.02 | <0.001 | 0.004 | 0.001 | 100.3
20 | 24204019 | MTC002 | 15.7 | 30 | 0.03 | <0.001 | 0.001 | 0.03 | 0.008 | 0.009 | 0.361 | <0.001 | 3.95 | <0.001 | >40 | 0.062 | <0.005 | 0.26 | <0.001 | <0.001 | 0.012 | 34.3 | <0.001 | <0.001 | 0.01 | <0.001 | 0.004 | 0.001 | 99.74
21 | 24204020 | MTC003 | 15.32 | 30 | 0.05 | <0.001 | 0.004 | 0.04 | 0.012 | 0.01 | 0.43 | <0.001 | 4.16 | 0.001 | >40 | 0.065 | <0.005 | 0.267 | <0.001 | <0.001 | 0.014 | 35.3 | 0.001 | 0.001 | 0.01 | <0.001 | 0.009 | 0.001 | 100.2
22 | 24204021 | MTC004 | 14.98 | 30 | 0.07 | <0.001 | 0.002 | 0.03 | 0.01 | 0.01 | 0.585 | <0.001 | 4.23 | <0.001 | >40 | 0.056 | <0.005 | 0.255 | <0.001 | <0.001 | 0.014 | 35.3 | <0.001 | <0.001 | 0.01 | <0.001 | 0.004 | 0.001 | 99.59
23 | 24204022 | MTC005 | 14.99 | 30 | 0.11 | <0.001 | <0.001 | 0.03 | 0.014 | 0.009 | 0.598 | <0.001 | 3.78 | 0.001 | >40 | 0.051 | <0.005 | 0.26 | <0.001 | <0.001 | 0.013 | 35.9 | <0.001 | <0.001 | 0.01 | <0.001 | 0.019 | <0.001 | 100.05
24 | 24204023 | MTC006 | 15.06 | 20 | 0.07 | <0.001 | <0.001 | 0.03 | 0.015 | 0.009 | 0.746 | 0.001 | 3.72 | 0.001 | >40 | 0.054 | <0.005 | 0.271 | <0.001 | <0.001 | 0.017 | 35.7 | <0.001 | <0.001 | 0.01 | <0.001 | 0.011 | <0.001 | 100.05
25 | 24204024 | MTC007 | 15.24 | 30 | 0.1 | <0.001 | <0.001 | 0.03 | 0.02 | 0.01 | 0.797 | <0.001 | 3.7 | 0.002 | >40 | 0.057 | <0.005 | 0.274 | <0.001 | <0.001 | 0.016 | 35.4 | 0.001 | <0.001 | 0.01 | <0.001 | 0.009 | <0.001 | 100.5
26 | 24204025 | MTC008 | 15.88 | 20 | 0.03 | <0.001 | <0.001 | 0.02 | 0.016 | 0.009 | 0.401 | <0.001 | 3.41 | <0.001 | >40 | 0.056 | <0.005 | 0.287 | <0.001 | <0.001 | 0.019 | 35.6 | 0.001 | <0.001 | 0.01 | <0.001 | 0.016 | 0.001 | 100.35
27 | 24204026 | MTC009 | 16.13 | 30 | 0.01 | <0.001 | 0.001 | 0.01 | 0.022 | 0.009 | 0.219 | <0.001 | 3.39 | <0.001 | >40 | 0.058 | <0.005 | 0.285 | <0.001 | <0.001 | 0.013 | 35.2 | <0.001 | <0.001 | 0.02 | <0.001 | 0.053 | 0.001 | 100.5
28 | 24204027 | MTC010 | 15.27 | 30 | 0.09 | 0.001 | <0.001 | 0.02 | 0.02 | 0.009 | 0.793 | <0.001 | 3.67 | 0.001 | >40 | 0.059 | <0.005 | 0.274 | <0.001 | <0.001 | 0.024 | 35.1 | 0.001 | <0.001 | 0.04 | <0.001 | 0.038 | 0.001 | 99.64
29 | 24204028 | MTC011 | 15.13 | 30 | 0.08 | <0.001 | 0.003 | 0.01 | 0.015 | 0.009 | 0.744 | <0.001 | 3.97 | 0.002 | >40 | 0.056 | <0.005 | 0.274 | <0.001 | <0.001 | 0.018 | 35.3 | 0.001 | 0.001 | 0.01 | 0.001 | 0.053 | 0.001 | 99.92
30 | 24204029 | MTC012 | 15.11 | 30 | 0.04 | 0.001 | <0.001 | 0.01 | 0.015 | 0.009 | 0.408 | <0.001 | 3.64 | <0.001 | >40 | 0.058 | <0.005 | 0.275 | <0.001 | <0.001 | 0.018 | 35.7 | <0.001 | <0.001 | 0.01 | <0.001 | 0.017 | <0.001 | 99.81
31 | 24204030 | MTC013 | 13.74 | 30 | 0.17 | <0.001 | <0.001 | 0.01 | 0.025 | 0.01 | 0.802 | <0.001 | 4.91 | <0.001 | >40 | 0.069 | <0.005 | 0.16 | <0.001 | <0.001 | 0.02 | 37.5 | <0.001 | <0.001 | 0.01 | 0.001 | 0.006 | <0.001 | 100.75
32 | 24204031 | MTC014 | 14.58 | 30 | 0.13 | <0.001 | 0.002 | 0.02 | 0.026 | 0.011 | 1.05 | 0.001 | 4.64 | <0.001 | >40 | 0.077 | <0.005 | 0.18 | <0.001 | <0.001 | 0.014 | 35.3 | <0.001 | 0.001 | 0.01 | 0.001 | 0.01 | 0.001 | 100.15
33 | 24204032 | MTC015 | 13.3 | 30 | 0.25 | <0.001 | <0.001 | 0.02 | 0.031 | 0.011 | 0.934 | 0.001 | 5.89 | <0.001 | 39.8 | 0.072 | <0.005 | 0.175 | <0.001 | <0.001 | 0.025 | 37.2 | 0.001 | 0.001 | 0.01 | 0.001 | 0.008 | 0.001 | 100.4
34 | 24204032s | MTC015s | 5.57 | 20 | 11.4 | 0.103 | 0.045 | 5.9 | 0.023 | 0.006 | 0.035 | 0.141 | 5.53 | 1.68 | 2.82 | 0.137 | 1.34 | 0.184 | 0.055 | 0.028 | 0.728 | 60.6 | 0.006 | 0.019 | 0.78 | 0.013 | 0.072 | 0.019 | 101
35 | 24204033 | WMJC001 mags | NSS | <20 | NSS | NSS | NSS | NSS | NSS | NSS | NSS | NSS | NSS | NSS | NSS | NSS | NSS | NSS | NSS | NSS | NSS | NSS | NSS | NSS | NSS | NSS | NSS | NSS | NSS
36 | 24204034 | WMJC002 mags | NSS | <20 | 0.14 | <0.001 | <0.001 | 0.04 | 0.007 | 0.016 | 3.88 | 0.004 | 42.42 | 0.001 | 16.1 | 0.096 | <0.005 | 0.146 | 0.001 | 0.002 | 0.02 | 16.25 | <0.001 | 0.002 | 0.01 | 0.004 | 0.017 | 0.001 | 97.51
37 | 24204035 | WMJC003 mags | NSS | <20 | 0.16 | 0.001 | <0.001 | 0.02 | 0.005 | 0.025 | 4.26 | 0.003 | 58.46 | <0.001 | 5.93 | 0.111 | <0.005 | 0.143 | 0.002 | <0.001 | 0.01 | 5.68 | <0.001 | <0.001 | 0.02 | 0.004 | 0.012 | <0.001 | 100.1
38 | 24204036 | WMJC004 mags | NSS | <20 | 0.17 | 0.001 | <0.001 | 0.05 | 0.007 | 0.02 | 3.15 | 0.004 | 40.98 | 0.003 | 15.75 | 0.126 | <0.005 | 0.219 | 0.001 | 0.005 | 0.038 | 19.2 | 0.001 | 0.002 | <0.01 | 0.006 | 0.021 | 0.001 | 97.56
39 | 24204037 | WMJC005 mags | NSS | <20 | 0.21 | <0.001 | <0.001 | 0.03 | 0.007 | 0.023 | 4.1 | 0.001 | 57.74 | <0.001 | 6.58 | 0.142 | <0.005 | 0.17 | 0.001 | <0.001 | 0.007 | 6.5 | 0.002 | 0.001 | 0.01 | 0.007 | 0.016 | <0.001 | 100.5
40 | 24204038 | WMJC006 mags | NSS | <20 | 0.23 | <0.001 | <0.001 | 0.03 | 0.007 | 0.023 | 4.33 | 0.004 | 42.57 | <0.001 | 15.15 | 0.116 | <0.005 | 0.196 | 0.001 | 0.002 | 0.017 | 16.05 | <0.001 | 0.001 | 0.02 | 0.007 | 0.02 | 0.001 | 97.22
41 | 24204039 | WMJC007 mags | NSS | <20 | 0.1 | <0.001 | <0.001 | 0.04 | 0.005 | 0.019 | 2.6 | 0.002 | 38.11 | 0.002 | 18.6 | 0.086 | <0.005 | 0.188 | 0.001 | <0.001 | 0.027 | 19.55 | 0.002 | 0.001 | 0.03 | 0.002 | 0.01 | 0.001 | 95.9
42 | 24204040 | WMJC008 mags | 2.99 | <20 | 0.18 | <0.001 | <0.001 | 0.05 | 0.004 | 0.029 | 3.61 | 0.004 | 42.9 | 0.001 | 15.25 | 0.223 | <0.005 | 0.277 | 0.001 | 0.005 | 0.089 | 16.1 | 0.004 | 0.002 | <0.01 | 0.003 | 0.019 | 0.001 | 100.5
43 | 24204041 | WMJC009 mags | NSS | <20 | 0.23 | <0.001 | <0.001 | 0.04 | 0.001 | 0.021 | 2.42 | 0.002 | 36.56 | 0.001 | 19.8 | 0.063 | <0.005 | 0.38 | <0.001 | 0.006 | 0.024 | 20 | <0.001 | 0.002 | <0.01 | 0.004 | 0.02 | 0.001 | 95.46
44 | 24204042 | WMJC010 mags | 5.18 | <20 | 0.14 | <0.001 | <0.001 | 0.04 | <0.001 | 0.016 | 1.58 | 0.002 | 36.03 | <0.001 | 20.2 | 0.068 | <0.005 | 0.161 | <0.001 | 0.005 | 0.013 | 21.3 | 0.001 | 0.002 | <0.01 | 0.002 | 0.009 | 0.001 | 100.35
45 | 24204043 | WMJC011 mags | NSS | <20 | 0.06 | <0.001 | <0.001 | 0.04 | 0.002 | 0.031 | 3.96 | 0.003 | 46.68 | 0.001 | 13.25 | 0.194 | <0.005 | 0.233 | 0.001 | 0.007 | 0.007 | 13.85 | <0.001 | 0.002 | <0.01 | 0.004 | 0.017 | 0.001 | 98.57
46 | 24204044 | WMJC012 mags | 2.6 | <20 | NSS | NSS | NSS | NSS | NSS | NSS | NSS | NSS | NSS | NSS | NSS | NSS | NSS | NSS | NSS | NSS | NSS | NSS | NSS | NSS | NSS | NSS | NSS | NSS | NSS
47 | 24204045 | WMJC013 mags | 9.61 | <20 | 0.17 | <0.001 | 0.002 | 0.09 | 0.006 | 0.036 | 1.805 | 0.001 | 18.1 | 0.001 | 29.9 | 0.335 | <0.005 | 0.4 | <0.001 | 0.006 | 0.005 | 32.1 | <0.001 | 0.003 | <0.01 | 0.004 | 0.011 | 0.002 | 100.65
48 | 24204046 | WMJC014 mags | 5.71 | <20 | 0.1 | 0.001 | <0.001 | 0.05 | 0.003 | 0.026 | 2.78 | 0.002 | 34.21 | 0.001 | 20.6 | 0.092 | <0.005 | 0.32 | 0.001 | 0.003 | 0.01 | 21.8 | <0.001 | 0.002 | 0.02 | 0.003 | 0.013 | 0.001 | 100.6
49 | 24204047 | WMJC015 mags | 6.69 | <20 | 0.19 | <0.001 | 0.001 | 0.06 | 0.008 | 0.023 | 2.82 | 0.003 | 22.67 | <0.001 | 27.3 | 0.083 | <0.005 | 0.27 | <0.001 | 0.006 | 0.012 | 29.2 | 0.001 | 0.002 | <0.01 | 0.004 | 0.015 | 0.002 | 99.24
50 | 24204048 | WMJC016 mags | 8.02 | <20 | 0.13 | <0.001 | <0.001 | 0.05 | 0.004 | 0.024 | 2.35 | 0.002 | 22.24 | <0.001 | 27.9 | 0.09 | <0.005 | 0.343 | <0.001 | 0.005 | 0.008 | 29.4 | <0.001 | 0.002 | <0.01 | 0.004 | 0.014 | 0.002 | 100.3
51 | 24204049 | WMJC017 mags | 6.65 | <20 | 0.17 | <0.001 | <0.001 | 0.06 | 0.007 | 0.029 | 3.96 | 0.003 | 30.55 | 0.002 | 22.3 | 0.179 | <0.005 | 0.35 | <0.001 | 0.007 | 0.011 | 23.4 | <0.001 | 0.003 | <0.01 | 0.005 | 0.018 | 0.002 | 101.05
52 | 24204050 | MTC001 mags | 6.66 | <20 | NSS | NSS | NSS | NSS | NSS | NSS | NSS | NSS | NSS | NSS | NSS | NSS | NSS | NSS | NSS | NSS | NSS | NSS | NSS | NSS | NSS | NSS | NSS | NSS | NSS
53 | 24204051 | MTC002 mags | 10.69 | <20 | 0.22 | <0.001 | 0.002 | 0.02 | 0.012 | 0.027 | 2.38 | 0.003 | 18.74 | <0.001 | 33.1 | 0.062 | <0.005 | 0.789 | <0.001 | 0.006 | 0.043 | 25.8 | <0.001 | 0.003 | <0.01 | 0.002 | 0.012 | 0.003 | 100.3
54 | 24204052 | MTC003 mags | 10.94 | <20 | 0.22 | <0.001 | 0.001 | 0.03 | 0.011 | 0.023 | 2.47 | 0.003 | 16.41 | <0.001 | 34.1 | 0.062 | <0.005 | 0.653 | <0.001 | 0.006 | 0.044 | 28.4 | 0.001 | 0.003 | <0.01 | 0.003 | 0.016 | 0.003 | 100.75
55 | 24204053 | MTC004 mags | 9.62 | <20 | 0.3 | <0.001 | <0.001 | 0.02 | 0.008 | 0.023 | 3.57 | 0.004 | 21.14 | <0.001 | 30.7 | 0.06 | <0.005 | 0.595 | <0.001 | 0.006 | 0.06 | 24.5 | <0.001 | 0.002 | <0.01 | 0.003 | 0.017 | 0.002 | 100
56 | 24204054 | MTC005 mags | 8.84 | <20 | 0.4 | 0.001 | 0.002 | 0.02 | 0.008 | 0.029 | 4.57 | 0.008 | 22.28 | <0.001 | 29.5 | 0.062 | <0.005 | 0.753 | <0.001 | 0.011 | 0.061 | 23.9 | <0.001 | 0.003 | <0.01 | 0.004 | 0.045 | 0.003 | 100.45
57 | 24204055 | MTC006 mags | 10.68 | <20 | 0.36 | 0.001 | 0.003 | 0.03 | 0.007 | 0.02 | 4.67 | 0.007 | 15.55 | <0.001 | 33.3 | 0.068 | <0.005 | 0.63 | <0.001 | 0.01 | 0.071 | 26.9 | <0.001 | 0.002 | <0.01 | 0.003 | 0.054 | 0.002 | 99.38
58 | 24204056 | MTC007 mags | 12.6 | <20 | 0.28 | 0.001 | 0.002 | 0.03 | 0.011 | 0.017 | 3.37 | 0.003 | 11.08 | <0.001 | 37.1 | 0.063 | <0.005 | 0.563 | <0.001 | 0.003 | 0.047 | 29.8 | <0.001 | 0.002 | <0.01 | 0.003 | 0.014 | 0.002 | 100
59 | 24204057 | MTC008 mags | 6.81 | <20 | NSS | NSS | NSS | NSS | NSS | NSS | NSS | NSS | NSS | NSS | NSS | NSS | NSS | NSS | NSS | NSS | NSS | NSS | NSS | NSS | NSS | NSS | NSS | NSS | NSS
60 | 24204058 | MTC009 mags | 6.65 | <20 | NSS | NSS | NSS | NSS | NSS | NSS | NSS | NSS | NSS | NSS | NSS | NSS | NSS | NSS | NSS | NSS | NSS | NSS | NSS | NSS | NSS | NSS | NSS | NSS | NSS
61 | 24204059 | MTC010 mags | 6.67 | <20 | 0.78 | <0.001 | 0.001 | 0.02 | 0.006 | 0.031 | 8.68 | 0.006 | 30.6 | <0.001 | 22.9 | 0.08 | <0.005 | 0.703 | 0.001 | 0.007 | 0.06 | 16.55 | <0.001 | 0.002 | <0.01 | 0.006 | 0.049 | 0.002 | 100.65
62 | 24204060 | MTC011 mags | 6.69 | <20 | 0.64 | 0.001 | 0.003 | 0.03 | 0.006 | 0.034 | 7.66 | 0.008 | 34.42 | 0.002 | 20.9 | 0.082 | <0.005 | 0.79 | 0.001 | 0.008 | 0.057 | 14.55 | 0.001 | 0.002 | 0.01 | 0.006 | 0.071 | 0.001 | 101.15
63 | 24204061 | MTC012 mags | 6.67 | <20 | 0.36 | <0.001 | 0.003 | 0.02 | 0.009 | 0.042 | 3.84 | 0.005 | 22.88 | <0.001 | 29.3 | 0.067 | <0.005 | 1.185 | <0.001 | 0.006 | 0.067 | 23.4 | 0.001 | 0.003 | 0.01 | 0.005 | 0.028 | 0.003 | 98.22
64 | 24204062 | MTC013 mags | 9.53 | <20 | 0.37 | <0.001 | 0.001 | 0.02 | 0.013 | 0.024 | 2.85 | 0.004 | 18.52 | <0.001 | 31.8 | 0.074 | <0.005 | 0.396 | <0.001 | 0.006 | 0.056 | 28.4 | <0.001 | 0.003 | <0.01 | 0.004 | 0.012 | 0.003 | 100.3
65 | 24204063 | MTC014 mags | NSS | <20 | 0.7 | 0.001 | <0.001 | 0.02 | 0.008 | 0.05 | 6.31 | 0.004 | 36.93 | <0.001 | 19.1 | 0.089 | <0.005 | 0.91 | <0.001 | 0.005 | 0.041 | 14.9 | <0.001 | 0.002 | <0.01 | 0.007 | 0.019 | 0.001 | 95.34
66 | 24204064 | MTC015 mags | 7.19 | <20 | 0.74 | <0.001 | 0.002 | 0.02 | 0.017 | 0.024 | 3.59 | 0.004 | 27.87 | <0.001 | 25.7 | 0.082 | <0.005 | 0.367 | <0.001 | 0.008 | 0.047 | 22.8 | <0.001 | 0.002 | <0.01 | 0.007 | 0.016 | 0.002 | 100.7